## Sheet1
Date (mm/dd/yyyy)	02/25/2014	UV Measurements	Beamsplitter calibration		Control		U4-7R, back		U4-7R, front		U4-10L back		U4-10L front
Time (HH:MM 24-hr format)	9:00	Lambda (nm)	REFLECTED current (nA)	TRANSMITTED current (nA)	Incident current (nA)	Reflected current (nA)	Incident current (nA)	Reflected current (nA)	Incident current (nA)	Reflected current (nA)	Incident current (nA)	Reflected current (nA)	Incident current (nA)	Reflected current (nA)	Incident current (nA)	Reflected current (nA)	Incident current (nA)	Reflected current (nA)	Incident current (nA)	Reflected current (nA)	Incident current (nA)	Reflected current (nA)	Incident current (nA)	Reflected current (nA)
Platform X (inches)	17	200	0.0171	0.0019	0.0175	0.0013	0.0177	0.0011	0.0175	0.0014	0.0175	0.0014	0.0176	0.0011
Platform Z (inches)	45	210	0.1118	0.0125	0.1116	0.0089	0.1123	0.0067	0.1120	0.0093	0.1190	0.0075	0.1119	0.0078
Main (BS) rail Z (inches)	27	220	0.0700	0.0818	0.0701	0.0501	0.0695	0.0476	0.0698	0.0616	0.0698	0.0499	0.0697	0.0543
Main (BS) rail 0 coordinate (inches)	3	230	0.1584	0.0978	0.1583	0.0580	0.1585	0.0572	0.1582	0.0718	0.1581	0.0576	0.1581	0.0687
Secondary Rail Z (inches)	29	240	0.1778	0.1041	0.1779	0.0818	0.1774	0.0650	0.1775	0.0758	0.1776	0.0632	0.1772	0.0760
Secondary rail 0 coordinate (inches)	6	250	0.0978	0.1548	0.0978	0.1370	0.0979	0.1018	0.0980	0.1117	0.0977	0.0973	0.0977	0.1144
Lens offset from the back of the clamping ring to the front of thespacer (inches)		260	0.1099	0.1068	0.1100	0.0983	0.1102	0.0723	0.1102	0.0749	0.1101	0.0686	0.1100	0.0782
from BS remove 0.0013 – reflected, 0.0004 – transmitted		270	0.0897	0.0862	0.0898	0.0802	0.0901	0.0593	0.0900	0.0582	0.0898	0.0563	0.0897	0.0609
		280	0.0866	0.0644	0.0864	0.0598	0.0868	0.0445	0.0869	0.0417	0.0867	0.0421	0.0866	0.0426
		290	0.0738	0.0605	0.0738	0.0560	0.0740	0.0433	0.0737	0.0412	0.0738	0.0421	0.0739	0.0405
		300	0.0587	0.0624	0.0586	0.0572	0.0588	0.0454	0.0588	0.0438	0.0585	0.0449	0.0586	0.0413
		310	0.0489	0.0526	0.0490	0.0476	0.0491	0.0384	0.0492	0.0372	0.0490	0.0381	0.0490	0.0336
		320	0.0413	0.0437	0.0413	0.0385	0.0415	0.0321	0.0416	0.0318	0.0414	0.0323	0.0413	0.0284
		330	0.0337	0.0380	0.0336	0.0326	0.0338	0.0281	0.0337	0.0286	0.0335	0.0288	0.0334	0.0261
		340	0.0261	0.0346	0.0262	0.0290	0.0263	0.0258	0.0260	0.0268	0.0260	0.0267	0.0259	0.0250
		350	0.0200	0.0301	0.0200	0.0249	0.0201	0.0224	0.0201	0.0239	0.0198	0.0237	0.0200	0.0227
		360	0.0161	0.0242	0.0161	0.0200	0.0164	0.0180	0.0162	0.0193	0.0161	0.0191	0.0161	0.0187
		370	0.0148	0.0199	0.0149	0.0166	0.0149	0.0148	0.0149	0.0162	0.0146	0.0158	0.0148	0.0157
		380	0.0160	0.0191	0.0160	0.0162	0.0160	0.0143	0.0160	0.0155	0.0158	0.0151	0.0158	0.0153
		390	0.0159	0.0174	0.0158	0.0153	0.0161	0.0132	0.0160	0.0142	0.0159	0.0138	0.0158	0.0142
		400	0.0160	0.0171	0.0161	0.0151	0.0163	0.0131	0.0160	0.0139	0.0161	0.0135	0.0161	0.0140

## Sheet2
Reflectance1		Reflectance2	Reflectance 3	Reflectance 4	Reflectance 5Reflectance 6	Reflectance 6	Reflectance 7					Control	U4-7R, back	U4-7R, front	U4-10L, back	U4-10L, front	Reflectnace 6	Reflectance 7
#DIV/0!	0	#DIV/0!	#DIV/0!	#DIV/0!	#DIV/0!	#DIV/0!	#DIV/0!					200	0.6685714286	0.5593220339	0.72	0.72	0.5625	#DIV/0!	#DIV/0!
#DIV/0!	0	#DIV/0!	#DIV/0!	#DIV/0!	#DIV/0!	#DIV/0!	#DIV/0!					210	0.7132759857	0.5336135352	0.7426714286	0.563697479	0.6234423592	#DIV/0!	#DIV/0!
#DIV/0!	0	#DIV/0!	#DIV/0!	#DIV/0!	#DIV/0!	#DIV/0!	#DIV/0!					220	0.6115957295	0.5860934724	0.755213989	0.6117723709	0.6666713438	#DIV/0!	#DIV/0!
#DIV/0!	0	#DIV/0!	#DIV/0!	#DIV/0!	#DIV/0!	#DIV/0!	#DIV/0!					230	0.5934216697	0.5844980744	0.7350794599	0.5900746208	0.7037869175	#DIV/0!	#DIV/0!
#DIV/0!	0	#DIV/0!	#DIV/0!	#DIV/0!	#DIV/0!	#DIV/0!	#DIV/0!					240	0.7853412018	0.6258075067	0.7293766828	0.6077922303	0.732539254	#DIV/0!	#DIV/0!
#DIV/0!	0	#DIV/0!	#DIV/0!	#DIV/0!	#DIV/0!	#DIV/0!	#DIV/0!					250	0.8850129199	0.65695101	0.7201036228	0.6291963216	0.7397745035	#DIV/0!	#DIV/0!
#DIV/0!	0	#DIV/0!	#DIV/0!	#DIV/0!	#DIV/0!	#DIV/0!	#DIV/0!					260	0.9195752469	0.6751233712	0.6994016667	0.6411552997	0.7315440926	#DIV/0!	#DIV/0!
#DIV/0!	0	#DIV/0!	#DIV/0!	#DIV/0!	#DIV/0!	#DIV/0!	#DIV/0!					270	0.9293583576	0.6848809392	0.6729234339	0.6524049318	0.7064965197	#DIV/0!	#DIV/0!
#DIV/0!	0	#DIV/0!	#DIV/0!	#DIV/0!	#DIV/0!	#DIV/0!	#DIV/0!					280	0.9307208995	0.6894016372	0.6452801464	0.652972698	0.6614906832	#DIV/0!	#DIV/0!
#DIV/0!	0	#DIV/0!	#DIV/0!	#DIV/0!	#DIV/0!	#DIV/0!	#DIV/0!					290	0.9256198347	0.7137681483	0.6819157406	0.6958677686	0.6685156399	#DIV/0!	#DIV/0!
#DIV/0!	0	#DIV/0!	#DIV/0!	#DIV/0!	#DIV/0!	#DIV/0!	#DIV/0!					300	0.9182309443	0.7263267486	0.7007293302	0.7220112864	0.6629884265	#DIV/0!	#DIV/0!
#DIV/0!	0	#DIV/0!	#DIV/0!	#DIV/0!	#DIV/0!	#DIV/0!	#DIV/0!					310	0.9030961434	0.7270643445	0.7029119911	0.7228563669	0.6374796306	#DIV/0!	#DIV/0!
#DIV/0!	0	#DIV/0!	#DIV/0!	#DIV/0!	#DIV/0!	#DIV/0!	#DIV/0!					320	0.881006865	0.7310137575	0.7224410315	0.7373450956	0.6498855835	#DIV/0!	#DIV/0!
#DIV/0!	0	#DIV/0!	#DIV/0!	#DIV/0!	#DIV/0!	#DIV/0!	#DIV/0!					330	0.860447995	0.7372858922	0.7526315789	0.7624194815	0.6930113457	#DIV/0!	#DIV/0!
#DIV/0!	0	#DIV/0!	#DIV/0!	#DIV/0!	#DIV/0!	#DIV/0!	#DIV/0!					340	0.8349512421	0.7399942856	0.7775455758	0.7746442863	0.7281228379	#DIV/0!	#DIV/0!
#DIV/0!	0	#DIV/0!	#DIV/0!	#DIV/0!	#DIV/0!	#DIV/0!	#DIV/0!					350	0.8272425249	0.7404836284	0.7900695856	0.7953287023	0.7541528239	#DIV/0!	#DIV/0!
#DIV/0!	0	#DIV/0!	#DIV/0!	#DIV/0!	#DIV/0!	#DIV/0!	#DIV/0!					360	0.826446281	0.7301955251	0.7925976941	0.7892561983	0.7727272727	#DIV/0!	#DIV/0!
#DIV/0!	0	#DIV/0!	#DIV/0!	#DIV/0!	#DIV/0!	#DIV/0!	#DIV/0!					370	0.8285723922	0.738727193	0.8086067924	0.8048461486	0.7889447236	#DIV/0!	#DIV/0!
#DIV/0!	0	#DIV/0!	#DIV/0!	#DIV/0!	#DIV/0!	#DIV/0!	#DIV/0!					380	0.8481675393	0.7486910995	0.8115183246	0.8005832063	0.8111869574	#DIV/0!	#DIV/0!
#DIV/0!	0	#DIV/0!	#DIV/0!	#DIV/0!	#DIV/0!	#DIV/0!	#DIV/0!					390	0.8848756002	0.7491968302	0.8109913793	0.7931034483	0.821257093	#DIV/0!	#DIV/0!
#DIV/0!	0	#DIV/0!	#DIV/0!	#DIV/0!	#DIV/0!	#DIV/0!	#DIV/0!					400	0.8775562094	0.751982205	0.8128654971	0.784570121	0.8136282736	#DIV/0!	#DIV/0!
#DIV/0!	0	#DIV/0!	#DIV/0!	#DIV/0!	#DIV/0!	#DIV/0!	#DIV/0!
#DIV/0!	0	#DIV/0!	#DIV/0!	#DIV/0!	#DIV/0!	#DIV/0!	#DIV/0!
#DIV/0!	0	#DIV/0!	#DIV/0!	#DIV/0!	#DIV/0!	#DIV/0!	#DIV/0!
#DIV/0!	0	#DIV/0!	#DIV/0!	#DIV/0!	#DIV/0!	#DIV/0!	#DIV/0!
#DIV/0!	0	#DIV/0!	#DIV/0!	#DIV/0!	#DIV/0!	#DIV/0!	#DIV/0!
#DIV/0!	0	#DIV/0!	#DIV/0!	#DIV/0!	#DIV/0!	#DIV/0!	#DIV/0!
#DIV/0!	0	#DIV/0!	#DIV/0!	#DIV/0!	#DIV/0!	#DIV/0!	#DIV/0!
#DIV/0!	0	#DIV/0!	#DIV/0!	#DIV/0!	#DIV/0!	#DIV/0!	#DIV/0!

				0.7651