## Sheet1
Date (mm/dd/yyyy)	02/25/2014	UV Measurements	Beamsplitter calibration		Control		U4-7R, back		U4-7R, front		U4-10L back		U4-10L front		U4-1R back		U4-1R front		U4-14R back		U4-14R front		U4-16L back		U4-16L front		U4-15R back		U4-15R front		U4-12R back		U4-12R front		U4-11L back		U4-11L front
Time (HH:MM 24-hr format)	9:00	Lambda (nm)	REFLECTED current (nA)	TRANSMITTED current (nA)	Incident current (nA)	Reflected current (nA)	Incident current (nA)	Reflected current (nA)	Incident current (nA)	Reflected current (nA)	Incident current (nA)	Reflected current (nA)	Incident current (nA)	Reflected current (nA)	Incident current (nA)	Reflected current (nA)	Incident current (nA)	Reflected current (nA)	Incident current (nA)	Reflected current (nA)	Incident current (nA)	Reflected current (nA)	Incident current (nA)	Reflected current (nA)	Incident current (nA)	Reflected current (nA)	Incident current (nA)	Reflected current (nA)	Incident current (nA)	Reflected current (nA)	Incident current (nA)	Reflected current (nA)	Incident current (nA)	Reflected current (nA)	Incident current (nA)	Reflected current (nA)	Incident current (nA)	Reflected current (nA)
Platform X (inches)	17	200	0.0171	0.0019	0.0175	0.0013	0.0177	0.0011	0.0175	0.0014	0.0175	0.0014	0.0176	0.0011	0.0179	0.0014	0.0179	0.0014	0.0179	0.0013	0.0181	0.0014	0.0180	0.0013	0.018	0.0014	0.0181	0.0011	0.0181	0.0013	0.0179	0.0015	0.0181	0.0017	0.0181	0.001	0.0192	0.0012
Platform Z (inches)	45	210	0.1118	0.0125	0.1116	0.0089	0.1123	0.0067	0.1120	0.0093	0.1190	0.0075	0.1119	0.0078	0.1127	0.0084	0.1125	0.0090	0.1121	0.0076	0.1128	0.0082	0.1124	0.0079	0.1129	0.0084	0.1126	0.0072	0.1125	0.008	0.1116	0.009	0.1113	0.0098	0.1113	0.0054	0.1128	0.0067
Main (BS) rail Z (inches)	27	220	0.0700	0.0818	0.0701	0.0501	0.0695	0.0476	0.0698	0.0616	0.0698	0.0499	0.0697	0.0543	0.0702	0.0568	0.0706	0.0587	0.0701	0.0532	0.0698	0.0555	0.0701	0.0541	0.0703	0.0525	0.0701	0.0453	0.07	0.0534	0.0695	0.059	0.0696	0.064	0.0695	0.037	0.0685	0.0442
Main (BS) rail 0 coordinate (inches)	3	230	0.1584	0.0978	0.1583	0.0580	0.1585	0.0572	0.1582	0.0718	0.1581	0.0576	0.1581	0.0687	0.1582	0.0694	0.1583	0.0706	0.1582	0.0650	0.1584	0.0682	0.1585	0.0665	0.1583	0.0605	0.1582	0.057	0.1581	0.0653	0.157	0.0711	0.1572	0.0761	0.157	0.0473	0.1583	0.0544
Secondary Rail Z (inches)	29	240	0.1778	0.1041	0.1779	0.0818	0.1774	0.0650	0.1775	0.0758	0.1776	0.0632	0.1772	0.0760	0.1772	0.0775	0.1769	0.0784	0.1774	0.0726	0.1770	0.0766	0.1771	0.0754	0.1772	0.066	0.1769	0.0636	0.177	0.0714	0.1757	0.0784	0.176	0.083	0.1757	0.0558	0.1749	0.0629
Secondary rail 0 coordinate (inches)	6	250	0.0978	0.1548	0.0978	0.1370	0.0979	0.1018	0.0980	0.1117	0.0977	0.0973	0.0977	0.1144	0.0976	0.1182	0.0978	0.1199	0.0980	0.1109	0.0978	0.1157	0.0978	0.1169	0.0977	0.1017	0.0977	0.0981	0.0977	0.1075	0.0974	0.1181	0.0976	0.1242	0.0974	0.0886	0.0977	0.0956
Lens offset from the back of the clamping ring to the front of thespacer (inches)		260	0.1099	0.1068	0.1100	0.0983	0.1102	0.0723	0.1102	0.0749	0.1101	0.0686	0.1100	0.0782	0.1099	0.0826	0.1100	0.0844	0.1103	0.0775	0.1102	0.0799	0.1102	0.0826	0.1102	0.0727	0.1103	0.0711	0.1102	0.076	0.1097	0.0821	0.1098	0.0864	0.1096	0.0641	0.1103	0.0682
from BS remove 0.0013 – reflected, 0.0004 – transmitted		270	0.0897	0.0862	0.0898	0.0802	0.0901	0.0593	0.0900	0.0582	0.0898	0.0563	0.0897	0.0609	0.0898	0.0671	0.0899	0.0689	0.0902	0.0632	0.0899	0.0635	0.0900	0.0674	0.09	0.06	0.0901	0.0604	0.09	0.0635	0.0898	0.0662	0.0899	0.0695	0.0898	0.0536	0.0906	0.0561
		280	0.0866	0.0644	0.0864	0.0598	0.0868	0.0445	0.0869	0.0417	0.0867	0.0421	0.0866	0.0426	0.0868	0.0500	0.0868	0.0515	0.0870	0.0475	0.0869	0.0468	0.0870	0.0502	0.087	0.0453	0.0871	0.0474	0.0869	0.0497	0.0866	0.0489	0.0869	0.0518	0.0867	0.04	0.0874	0.0429
		290	0.0738	0.0605	0.0738	0.0560	0.0740	0.0433	0.0737	0.0412	0.0738	0.0421	0.0739	0.0405	0.0739	0.0483	0.0740	0.0497	0.0740	0.0469	0.0738	0.0448	0.0740	0.0484	0.0741	0.0448	0.0743	0.0451	0.074	0.0473	0.0735	0.0468	0.0738	0.0493	0.0736	0.04	0.0737	0.042
		300	0.0587	0.0624	0.0586	0.0572	0.0588	0.0454	0.0588	0.0438	0.0585	0.0449	0.0586	0.0413	0.0587	0.0504	0.0588	0.0515	0.0589	0.0494	0.0587	0.0481	0.0590	0.0505	0.0589	0.0473	0.0589	0.0474	0.0589	0.05	0.0588	0.0486	0.0588	0.0508	0.0586	0.0424	0.0587	0.0435
		310	0.0489	0.0526	0.0490	0.0476	0.0491	0.0384	0.0492	0.0372	0.0490	0.0381	0.0490	0.0336	0.0490	0.0425	0.0490	0.0433	0.0493	0.0417	0.0491	0.0407	0.0493	0.0424	0.0491	0.0403	0.0492	0.0411	0.0491	0.0432	0.0491	0.0408	0.0491	0.0426	0.049	0.0362	0.0494	0.0368
		320	0.0413	0.0437	0.0413	0.0385	0.0415	0.0321	0.0416	0.0318	0.0414	0.0323	0.0413	0.0284	0.0413	0.0354	0.0414	0.0361	0.0416	0.0349	0.0415	0.0342	0.0415	0.0354	0.0416	0.0338	0.0415	0.0344	0.0414	0.0363	0.0413	0.0341	0.0414	0.0353	0.0414	0.0305	0.0417	0.0308
		330	0.0337	0.0380	0.0336	0.0326	0.0338	0.0281	0.0337	0.0286	0.0335	0.0288	0.0334	0.0261	0.0335	0.0312	0.0336	0.0317	0.0338	0.0308	0.0337	0.0304	0.0337	0.0312	0.0337	0.0301	0.0338	0.0301	0.0338	0.0318	0.0335	0.0299	0.0336	0.0309	0.0334	0.0271	0.0337	0.0272
		340	0.0261	0.0346	0.0262	0.0290	0.0263	0.0258	0.0260	0.0268	0.0260	0.0267	0.0259	0.0250	0.0260	0.0288	0.0261	0.0292	0.0261	0.0285	0.0261	0.0281	0.0263	0.0287	0.0263	0.0279	0.0261	0.0278	0.0261	0.0292	0.026	0.0276	0.0262	0.0283	0.0261	0.025	0.026	0.0251
		350	0.0200	0.0301	0.0200	0.0249	0.0201	0.0224	0.0201	0.0239	0.0198	0.0237	0.0200	0.0227	0.0198	0.0254	0.0200	0.0256	0.0201	0.0250	0.0200	0.0247	0.0201	0.0252	0.0201	0.0246	0.0202	0.0243	0.02	0.0256	0.02	0.0242	0.0201	0.0248	0.02	0.022	0.0199	0.022
		360	0.0161	0.0242	0.0161	0.0200	0.0164	0.0180	0.0162	0.0193	0.0161	0.0191	0.0161	0.0187	0.0161	0.0204	0.0161	0.0205	0.0164	0.0202	0.0161	0.0199	0.0161	0.0203	0.0161	0.0198	0.0163	0.0196	0.0162	0.0209	0.0162	0.0195	0.0162	0.0199	0.0161	0.0178	0.0162	0.0177
		370	0.0148	0.0199	0.0149	0.0166	0.0149	0.0148	0.0149	0.0162	0.0146	0.0158	0.0148	0.0157	0.0148	0.0168	0.0148	0.0169	0.0150	0.0166	0.0149	0.0164	0.0150	0.0166	0.0149	0.0163	0.0148	0.0161	0.015	0.017	0.0149	0.0161	0.0149	0.0164	0.0149	0.0147	0.0151	0.0146
		380	0.0160	0.0191	0.0160	0.0162	0.0160	0.0143	0.0160	0.0155	0.0158	0.0151	0.0158	0.0153	0.0158	0.0161	0.0160	0.0161	0.0160	0.0159	0.0159	0.0158	0.0161	0.0160	0.016	0.0157	0.0159	0.0157	0.016	0.0165	0.0157	0.0154	0.016	0.0157	0.0159	0.0142	0.016	0.0142
		390	0.0159	0.0174	0.0158	0.0153	0.0161	0.0132	0.0160	0.0142	0.0159	0.0138	0.0158	0.0142	0.0160	0.0147	0.0160	0.0147	0.0159	0.0146	0.0160	0.0145	0.0160	0.0147	0.016	0.0144	0.0161	0.0144	0.016	0.0151	0.016	0.0142	0.016	0.0144	0.0159	0.0132	0.0161	0.013
		400	0.0160	0.0171	0.0161	0.0151	0.0163	0.0131	0.0160	0.0139	0.0161	0.0135	0.0161	0.0140	0.0163	0.0153	0.0162	0.0144	0.0161	0.0141	0.0163	0.0141	0.0161	0.0145	0.016	0.0141	0.0161	0.0141	0.0161	0.0148	0.016	0.0138	0.0161	0.014	0.0161	0.0129	0.0162	0.0126

## Sheet2
Reflectance1		Reflectance2	Reflectance 3	Reflectance 4	Reflectance 5Reflectance 6	Reflectance 6	Reflectance 7					Control	U4-7R, back	U4-7R, front	U4-10L, back	U4-10L, front	U4-1R back	U4-1R front	U4-14R back	U4-14R front	U4-16 back	U4-16 front	U4-15R back	U4-15R front	U4-12R back	U4-12R front	U4-11L back	U4-11L front
#DIV/0!	0	#DIV/0!	#DIV/0!	#DIV/0!	#DIV/0!	#DIV/0!	#DIV/0!					200	0.6685714286	0.5593220339	0.72	0.72	0.5625	0.7039106145	0.7039106145	0.6536312849	0.6961325967	0.65	0.7	0.546961326	0.6464088398	0.7541899441	0.8453038674	0.4972375691	0.5625
#DIV/0!	0	#DIV/0!	#DIV/0!	#DIV/0!	#DIV/0!	#DIV/0!	#DIV/0!					210	0.7132759857	0.5336135352	0.7426714286	0.563697479	0.6234423592	0.6666335404	0.71552	0.6063728814	0.6501843972	0.6286263345	0.6654526129	0.5719076377	0.6360177778	0.7212903226	0.7875220126	0.4339407008	0.531248227
#DIV/0!	0	#DIV/0!	#DIV/0!	#DIV/0!	#DIV/0!	#DIV/0!	#DIV/0!					220	0.6115957295	0.5860934724	0.755213989	0.6117723709	0.6666713438	0.6923982474	0.7115052952	0.6494389782	0.6804281881	0.6604257278	0.6390704177	0.5529997314	0.6528117359	0.7264603965	0.7868926173	0.4555768588	0.5521746114
#DIV/0!	0	#DIV/0!	#DIV/0!	#DIV/0!	#DIV/0!	#DIV/0!	#DIV/0!					230	0.5934216697	0.5844980744	0.7350794599	0.5900746208	0.7037869175	0.7105085587	0.7223374117	0.6654619066	0.6973415133	0.6795301039	0.6190001899	0.5835589027	0.6689561239	0.7334766129	0.7840584461	0.4879527959	0.5565886005
#DIV/0!	0	#DIV/0!	#DIV/0!	#DIV/0!	#DIV/0!	#DIV/0!	#DIV/0!					240	0.7853412018	0.6258075067	0.7293766828	0.6077922303	0.732539254	0.7469972656	0.7569535967	0.6989788459	0.7391567213	0.7271664142	0.6361525101	0.6140592953	0.6889789804	0.7621234562	0.8054645882	0.5424297048	0.6142453297
#DIV/0!	0	#DIV/0!	#DIV/0!	#DIV/0!	#DIV/0!	#DIV/0!	#DIV/0!					250	0.8850129199	0.65695101	0.7201036228	0.6291963216	0.7397745035	0.7651305757	0.7745478036	0.714946211	0.7474160207	0.7551679587	0.6576491871	0.6343695699	0.6951552371	0.7660530379	0.8039696912	0.5747019404	0.618203169
#DIV/0!	0	#DIV/0!	#DIV/0!	#DIV/0!	#DIV/0!	#DIV/0!	#DIV/0!					260	0.9195752469	0.6751233712	0.6994016667	0.6411552997	0.7315440926	0.7734082397	0.7895437521	0.7230238607	0.7460906965	0.7713027726	0.6788584936	0.6633160838	0.7096732533	0.7701280988	0.809725548	0.6018301143	0.6362609974
#DIV/0!	0	#DIV/0!	#DIV/0!	#DIV/0!	#DIV/0!	#DIV/0!	#DIV/0!					270	0.9293583576	0.6848809392	0.6729234339	0.6524049318	0.7064965197	0.7775554338	0.7975257375	0.7291144711	0.7350200919	0.7792962104	0.6937354988	0.6975853074	0.7342034029	0.7671262253	0.8044708093	0.6211173063	0.6443470445
#DIV/0!	0	#DIV/0!	#DIV/0!	#DIV/0!	#DIV/0!	#DIV/0!	#DIV/0!					280	0.9307208995	0.6894016372	0.6452801464	0.652972698	0.6614906832	0.7746085812	0.7978468386	0.7341864782	0.724199301	0.7759191833	0.7001820518	0.7317996734	0.7690748987	0.7593167702	0.8015710212	0.6204016133	0.660051594
#DIV/0!	0	#DIV/0!	#DIV/0!	#DIV/0!	#DIV/0!	#DIV/0!	#DIV/0!					290	0.9256198347	0.7137681483	0.6819157406	0.6958677686	0.6685156399	0.7972668001	0.8192673665	0.7731114586	0.7404958678	0.7978378378	0.7374979088	0.7404380277	0.7797051597	0.7767110811	0.8148760331	0.6629536471	0.6951568229
#DIV/0!	0	#DIV/0!	#DIV/0!	#DIV/0!	#DIV/0!	#DIV/0!	#DIV/0!					300	0.9182309443	0.7263267486	0.7007293302	0.7220112864	0.6629884265	0.8076923077	0.8239169065	0.7889784946	0.7708333333	0.8051798131	0.755438923	0.7570360454	0.7985612294	0.7775215856	0.8127180359	0.6806467139	0.6971153846
#DIV/0!	0	#DIV/0!	#DIV/0!	#DIV/0!	#DIV/0!	#DIV/0!	#DIV/0!					310	0.9030961434	0.7270643445	0.7029119911	0.7228563669	0.6374796306	0.8063358423	0.8215139288	0.7863434085	0.7706124693	0.7995434177	0.7630388824	0.7766043773	0.8179473876	0.772505866	0.8065870072	0.6868084116	0.6925386001
#DIV/0!	0	#DIV/0!	#DIV/0!	#DIV/0!	#DIV/0!	#DIV/0!	#DIV/0!					320	0.881006865	0.7310137575	0.7224410315	0.7373450956	0.6498855835	0.8100686499	0.8240915774	0.7928676729	0.7788370875	0.8061647046	0.7678775744	0.7833916903	0.8286571817	0.7803203661	0.8058291602	0.6962546568	0.6980447678
#DIV/0!	0	#DIV/0!	#DIV/0!	#DIV/0!	#DIV/0!	#DIV/0!	#DIV/0!					330	0.860447995	0.7372858922	0.7526315789	0.7624194815	0.6930113457	0.8259544383	0.8366932957	0.8081283089	0.8	0.8210526316	0.7921052632	0.7897617565	0.834366241	0.7915396701	0.8155780075	0.7195635046	0.7157894737
#DIV/0!	0	#DIV/0!	#DIV/0!	#DIV/0!	#DIV/0!	#DIV/0!	#DIV/0!					340	0.8349512421	0.7399942856	0.7775455758	0.7746442863	0.7281228379	0.8355713651	0.8439306358	0.823699422	0.8121387283	0.8231719378	0.8002263786	0.8034682081	0.8439306358	0.8007558915	0.8147972466	0.7225433526	0.728223655
#DIV/0!	0	#DIV/0!	#DIV/0!	#DIV/0!	#DIV/0!	#DIV/0!	#DIV/0!					350	0.8272425249	0.7404836284	0.7900695856	0.7953287023	0.7541528239	0.8523775966	0.8504983389	0.8264326209	0.8205980066	0.8330440819	0.813209699	0.799315812	0.8504983389	0.803986711	0.81982116	0.73089701	0.7345698593
#DIV/0!	0	#DIV/0!	#DIV/0!	#DIV/0!	#DIV/0!	#DIV/0!	#DIV/0!					360	0.826446281	0.7301955251	0.7925976941	0.7892561983	0.7727272727	0.8429752066	0.847107438	0.8194416448	0.8223140496	0.8388429752	0.8181818182	0.7999797191	0.858305275	0.8008111417	0.8172380369	0.7355371901	0.7268901133
#DIV/0!	0	#DIV/0!	#DIV/0!	#DIV/0!	#DIV/0!	#DIV/0!	#DIV/0!					370	0.8285723922	0.738727193	0.8086067924	0.8048461486	0.7889447236	0.8442211055	0.8492462312	0.8230485762	0.8185895923	0.8230485762	0.8135981923	0.8090452261	0.842881072	0.8036153924	0.8185895923	0.7337357931	0.7190921495
#DIV/0!	0	#DIV/0!	#DIV/0!	#DIV/0!	#DIV/0!	#DIV/0!	#DIV/0!					380	0.8481675393	0.7486910995	0.8115183246	0.8005832063	0.8111869574	0.8536019617	0.8429319372	0.832460733	0.8324278047	0.8324932523	0.8219895288	0.8271592743	0.8638743455	0.8216893987	0.8219895288	0.7481313181	0.7434554974
#DIV/0!	0	#DIV/0!	#DIV/0!	#DIV/0!	#DIV/0!	#DIV/0!	#DIV/0!					390	0.8848756002	0.7491968302	0.8109913793	0.7931034483	0.821257093	0.8395474138	0.8395474138	0.8390804598	0.828125	0.8395474138	0.8224137931	0.8173056329	0.8623922414	0.8109913793	0.8224137931	0.7586206897	0.737845363
#DIV/0!	0	#DIV/0!	#DIV/0!	#DIV/0!	#DIV/0!	#DIV/0!	#DIV/0!					400	0.8775562094	0.751982205	0.8128654971	0.784570121	0.8136282736	0.8782692929	0.8317089019	0.8194399041	0.8093854268	0.8426864262	0.8245614035	0.8194399041	0.8601213178	0.8070175439	0.8136282736	0.7497003378	0.7277452891
#DIV/0!	0	#DIV/0!	#DIV/0!	#DIV/0!	#DIV/0!	#DIV/0!	#DIV/0!
#DIV/0!	0	#DIV/0!	#DIV/0!	#DIV/0!	#DIV/0!	#DIV/0!	#DIV/0!
#DIV/0!	0	#DIV/0!	#DIV/0!	#DIV/0!	#DIV/0!	#DIV/0!	#DIV/0!
#DIV/0!	0	#DIV/0!	#DIV/0!	#DIV/0!	#DIV/0!	#DIV/0!	#DIV/0!
#DIV/0!	0	#DIV/0!	#DIV/0!	#DIV/0!	#DIV/0!	#DIV/0!	#DIV/0!
#DIV/0!	0	#DIV/0!	#DIV/0!	#DIV/0!	#DIV/0!	#DIV/0!	#DIV/0!
#DIV/0!	0	#DIV/0!	#DIV/0!	#DIV/0!	#DIV/0!	#DIV/0!	#DIV/0!
#DIV/0!	0	#DIV/0!	#DIV/0!	#DIV/0!	#DIV/0!	#DIV/0!	#DIV/0!

				0.7651