## Sheet1
Date (mm/dd/yyyy)	12/12/2013	UV Measurements	Beamsplitter calibration		Control		Old sample uncleaned		Old sample cleaned with kimwipe		Blue coated mirror sample 1		Blue coated mirror sample 2		“Clear Part” sample 1		“Clear Part” sample 2		CLEAR PART, S1		Thick part sample 2
Time (HH:MM 24-hr format)		Lambda (nm)	REFLECTED current (nA)	TRANSMITTED current (nA)	Incident current (nA)	Reflected current (nA)	Incident current (nA)	Reflected current (nA)	Incident current (nA)	Reflected current (nA)	Incident current (nA)	Reflected current (nA)	Incident current (nA)	Reflected current (nA)	Incident current (nA)	Reflected current (nA)	Incident current (nA)	Reflected current (nA)	Incident current (nA)	Reflected current (nA)	Incident current (nA)	Reflected current (nA)
Platform X (inches)		200	0.0212	0.0025	0.0215	0.0014	0.0215	0.0003	0.0214	0.0002	0.0216	0.0020	0.0219	0.0020	0.0215	0.0019	0.0217	0.0019	0.0216	0.0019	0.0219	0.0019
Platform Z (inches)		210	0.1199	0.0152	0.1212	0.0102	0.1208	0.0017	0.1209	0.0014	0.1205	0.0124	0.1209	0.0124	0.1202	0.0115	0.1203	0.0118	0.1203	0.0121	0.1205	0.0121
Main (BS) rail Z (inches)		220	0.0806	0.0893	0.0815	0.0532	0.0812	0.0099	0.0814	0.0076	0.0813	0.0755	0.0812	0.0757	0.0812	0.0718	0.0809	0.0725	0.0811	0.0738	0.0808	0.0747
Main (BS) rail 0 coordinate (inches)		230	0.1666	0.1028	0.1680	0.0613	0.1674	0.0114	0.1673	0.0091	0.1678	0.0890	0.1674	0.0899	0.1671	0.0856	0.1672	0.0857	0.1672	0.0872	0.1670	0.0887
Secondary Rail Z (inches)		240	0.1804	0.1083	0.1812	0.0863	0.1816	0.0109	0.1809	0.0086	0.1808	0.0960	0.1808	0.0972	0.1807	0.0928	0.1807	0.0929	0.1807	0.0943	0.1803	0.0960
Secondary rail 0 coordinate (inches)		250	0.1017	0.1540	0.1020	0.1374	0.1023	0.0131	0.1018	0.0104	0.1019	0.1373	0.1020	0.1392	0.1018	0.1341	0.1020	0.1329	0.1020	0.1352	0.1024	0.1376
Lens offset from the back of the clamping ring to the front of thespacer (inches)		260	0.1112	0.1057	0.1120	0.0988	0.1118	0.0081	0.1114	0.0064	0.1116	0.0953	0.1116	0.0964	0.1115	0.0931	0.1116	0.0925	0.1115	0.0941	0.1113	0.0955
		270	0.0913	0.0840	0.0916	0.0793	0.0916	0.0060	0.0915	0.0049	0.0913	0.0758	0.0916	0.0763	0.0915	0.0739	0.0917	0.0739	0.0914	0.0751	0.0915	0.0758
		280	0.0867	0.0634	0.0872	0.0599	0.0872	0.0043	0.0870	0.0034	0.0872	0.0571	0.0871	0.0574	0.0872	0.0558	0.0870	0.0558	0.0872	0.0568	0.0870	0.0573
		290	0.0730	0.0605	0.0733	0.0569	0.0732	0.0141	0.0731	0.0124	0.0733	0.0546	0.0732	0.0550	0.0733	0.0535	0.0731	0.0536	0.0733	0.0545	0.0734	0.0548
		300	0.0584	0.0613	0.0589	0.0571	0.0588	0.0310	0.0586	0.0279	0.0587	0.0554	0.0589	0.0558	0.0587	0.0545	0.0587	0.0546	0.0587	0.0555	0.0586	0.0555
		310	0.0488	0.0515	0.0490	0.0471	0.0490	0.0312	0.0491	0.0285	0.0492	0.0466	0.0490	0.0469	0.0490	0.0458	0.0490	0.0458	0.0481	0.0466	0.0492	0.0468
		320	0.0411	0.0429	0.0414	0.0383	0.0413	0.0300	0.0410	0.0278	0.0413	0.0388	0.0413	0.0390	0.0412	0.0382	0.0412	0.0384	0.0411	0.0388	0.0412	0.0391
		330	0.0331	0.0374	0.0333	0.0326	0.0333	0.0290	0.0330	0.0271	0.0332	0.0340	0.0333	0.0343	0.0333	0.0336	0.0332	0.0336	0.0333	0.0340	0.0331	0.0344
		340	0.0257	0.0341	0.0258	0.0289	0.0260	0.0282	0.0256	0.0263	0.0258	0.0310	0.0258	0.0312	0.0257	0.0307	0.0258	0.0306	0.0258	0.0311	0.0259	0.0312
		350	0.0197	0.0295	0.0200	0.0246	0.0199	0.0250	0.0198	0.0235	0.0200	0.0269	0.0200	0.0271	0.0200	0.0267	0.0200	0.0266	0.0201	0.0269	0.0199	0.0270
		360	0.0161	0.0234	0.0162	0.0196	0.0163	0.0200	0.0160	0.0190	0.0163	0.0213	0.0161	0.0216	0.0161	0.0212	0.0163	0.0211	0.0161	0.0213	0.0162	0.0216
		370	0.0150	0.0192	0.0150	0.0162	0.0150	0.0165	0.0149	0.0158	0.0150	0.0175	0.0151	0.0177	0.0150	0.0175	0.0149	0.0173	0.0151	0.0175	0.0150	0.0177
		380	0.0161	0.0187	0.0161	0.0161	0.0161	0.0162	0.0160	0.0155	0.0162	0.0169	0.0161	0.0171	0.0161	0.0169	0.0162	0.0165	0.0162	0.0169	0.0161	0.0171
		390	0.0160	0.0170	0.0160	0.0151	0.0161	0.0148	0.0159	0.0142	0.0161	0.0155	0.0160	0.0157	0.0161	0.0155	0.0161	0.0155	0.0161	0.0155	0.0160	0.0158
		400	0.0162	0.0168	0.0163	0.0150	0.0162	0.0145	0.0161	0.0140	0.0161	0.0153	0.0160	0.0154	0.0162	0.0151	0.0161	0.0150	0.0161	0.0154	0.0161	0.0153
		Gimble angle:							gimball angle		gimball angle		gimball angle		gimball angle		Gimball angle
		Diod position:							rail of the diod		rail of the diod		rail of the diod		rail of the diod		Rail of the diod
		Notes
		Notes
		Notes
		Notes
		Notes

		VIS Measurements	Beamsplitter Calibration
		Lambda (nm)	REFLECTED current (nA)	TRANSMITTED current (nA)	Incident current (nA)	Reflected current (nA)	Incident current (nA)	Reflected current (nA)	Incident current (nA)	Reflected current (nA)	Incident current (nA)	Reflected current (nA)	Incident current (nA)	Reflected current (nA)	Incident current (nA)	Reflected current (nA)	Incident current (nA)	Reflected current (nA)
		370
		380
		390
		400
		410
		420
		430
		440
		450
		460
		470
		480
		490
		500
		510
		520
		530
		540
		550
		560
		570
		580
		590
		600
		610
		620
		630
		640
		650
		Notes			Gimball angle		Gimball angle		Gimball angle		Gimball angle		Gimball angle		Gimball angle
		Notes			rail of the diod		rail of the diod		rail of the diod		rail of the diod		rail of the diod		rail of the diod
		Notes
		Notes
		Notes
		Notes
		Notes

## Sheet2
Reflectance1		Reflectance2	Reflectance 3	Reflectance 4	Reflectance 5Reflectance 6	Reflectance 6	Reflectance 7					Control	Old sample, noncleaned	Old sample, cleaned with kimwipe	Blue coated, S1	Blue coated, S2	CLEAR PART, S1	Clear Part S2	Thick part S1	Thick part S2
#DIV/0!	370	#DIV/0!	#DIV/0!	#DIV/0!	#DIV/0!	#DIV/0!	#DIV/0!					200	0.5521860465	0.1183255814	0.0792523364	0.7851851852	0.7744292237	0.7493953488	0.7424884793	0.7459259259	0.7357077626
#DIV/0!	380	#DIV/0!	#DIV/0!	#DIV/0!	#DIV/0!	#DIV/0!	#DIV/0!					210	0.6638548723	0.1110088445	0.091343433	0.8117274514	0.8090418354	0.7546906472	0.7737345233	0.79340574	0.792088884
#DIV/0!	390	#DIV/0!	#DIV/0!	#DIV/0!	#DIV/0!	#DIV/0!	#DIV/0!					220	0.5891659052	0.1100430828	0.0842699566	0.8381852016	0.8414405419	0.7980902366	0.8088594576	0.8213326558	0.8344355992
#DIV/0!	400	#DIV/0!	#DIV/0!	#DIV/0!	#DIV/0!	#DIV/0!	#DIV/0!					230	0.5913343061	0.1103649778	0.0881510183	0.8595673931	0.8703343421	0.8301932485	0.8306659933	0.8452050714	0.8607737832
#DIV/0!	410	#DIV/0!	#DIV/0!	#DIV/0!	#DIV/0!	#DIV/0!	#DIV/0!					240	0.7933424243	0.0999812887	0.0791895657	0.884465472	0.8955212904	0.8554564403	0.8563782684	0.8692838612	0.8869182326
#DIV/0!	420	#DIV/0!	#DIV/0!	#DIV/0!	#DIV/0!	#DIV/0!	#DIV/0!					250	0.8895836516	0.0845660205	0.0674661292	0.8898085722	0.9012375859	0.8699238384	0.8604488159	0.8753399542	0.887398539
#DIV/0!	430	#DIV/0!	#DIV/0!	#DIV/0!	#DIV/0!	#DIV/0!	#DIV/0!					260	0.9280443303	0.0762207144	0.0604400177	0.8983767544	0.9087462657	0.8784248508	0.8719816346	0.8878601338	0.9026887026
#DIV/0!	440	#DIV/0!	#DIV/0!	#DIV/0!	#DIV/0!	#DIV/0!	#DIV/0!					270	0.94095576	0.0711946351	0.0582058288	0.9023809524	0.9053584425	0.8778389279	0.8759243392	0.8930694488	0.900408535
#DIV/0!	450	#DIV/0!	#DIV/0!	#DIV/0!	#DIV/0!	#DIV/0!	#DIV/0!					280	0.9393775504	0.0674344485	0.0534428369	0.8954667467	0.9012049676	0.8750795879	0.8770912651	0.8907620178	0.9006689873
#DIV/0!	460	#DIV/0!	#DIV/0!	#DIV/0!	#DIV/0!	#DIV/0!	#DIV/0!					290	0.936646635	0.2324210812	0.2046782965	0.898785699	0.9066070541	0.8806782948	0.8847384428	0.8971395713	0.9008489653
#DIV/0!	470	#DIV/0!	#DIV/0!	#DIV/0!	#DIV/0!	#DIV/0!	#DIV/0!					300	0.9235771637	0.5022694233	0.453585288	0.8991332042	0.9025500129	0.8845263471	0.8861493312	0.9007561883	0.9022933149
#DIV/0!	480	#DIV/0!	#DIV/0!	#DIV/0!	#DIV/0!	#DIV/0!	#DIV/0!					310	0.9108301962	0.6033524866	0.5500168074	0.8974978293	0.906962552	0.8856905092	0.8856905092	0.9180227277	0.9013497514
#DIV/0!	490	#DIV/0!	#DIV/0!	#DIV/0!	#DIV/0!	#DIV/0!	#DIV/0!					320	0.8863045167	0.6959142552	0.6495991813	0.9000491034	0.9046885318	0.8882816213	0.8929323104	0.9044289044	0.9092097223
#DIV/0!	500	#DIV/0!	#DIV/0!	#DIV/0!	#DIV/0!	#DIV/0!	#DIV/0!					330	0.8664225723	0.770744006	0.7267946848	0.9063526835	0.9116041175	0.8929999518	0.8956897107	0.9036309036	0.9197860963
#DIV/0!	510	#DIV/0!	#DIV/0!	#DIV/0!	#DIV/0!	#DIV/0!	#DIV/0!					340	0.8442224192	0.8174374013	0.7742737353	0.9055673009	0.9114096706	0.9002932551	0.8938825615	0.9084884858	0.9078907143
#DIV/0!	520	#DIV/0!	#DIV/0!	#DIV/0!	#DIV/0!	#DIV/0!	#DIV/0!					350	0.8213898305	0.838940465	0.7925868858	0.8981864407	0.9048644068	0.8915084746	0.8881694915	0.8937178514	0.9060557022
#DIV/0!	530	#DIV/0!	#DIV/0!	#DIV/0!	#DIV/0!	#DIV/0!	#DIV/0!					360	0.832436425	0.8442137276	0.8170405983	0.8990876199	0.9230769231	0.905982906	0.8906454827	0.9102564103	0.9173789174
#DIV/0!	540	#DIV/0!	#DIV/0!	#DIV/0!	#DIV/0!	#DIV/0!	#DIV/0!					370	0.84375	0.859375	0.8284395973	0.9114583333	0.9157698675	0.9114583333	0.9070889262	0.9054221854	0.921875
#DIV/0!	550	#DIV/0!	#DIV/0!	#DIV/0!	#DIV/0!	#DIV/0!	#DIV/0!					380	0.8609625668	0.8663101604	0.8340574866	0.8981646531	0.9144385027	0.9037433155	0.8769063181	0.8981646531	0.9144385027
#DIV/0!	560	#DIV/0!	#DIV/0!	#DIV/0!	#DIV/0!	#DIV/0!	#DIV/0!					390	0.8882352941	0.865180855	0.8405475398	0.9061015711	0.9235294118	0.9061015711	0.9061015711	0.9061015711	0.9294117647
#DIV/0!	570	#DIV/0!	#DIV/0!	#DIV/0!	#DIV/0!	#DIV/0!	#DIV/0!					400	0.8873794917	0.8630952381	0.8385093168	0.9163708962	0.928125	0.8988095238	0.8984028394	0.9223602484	0.9163708962
#DIV/0!	580	#DIV/0!	#DIV/0!	#DIV/0!	#DIV/0!	#DIV/0!	#DIV/0!
#DIV/0!	590	#DIV/0!	#DIV/0!	#DIV/0!	#DIV/0!	#DIV/0!	#DIV/0!
#DIV/0!	600	#DIV/0!	#DIV/0!	#DIV/0!	#DIV/0!	#DIV/0!	#DIV/0!
#DIV/0!	610	#DIV/0!	#DIV/0!	#DIV/0!	#DIV/0!	#DIV/0!	#DIV/0!
#DIV/0!	620	#DIV/0!	#DIV/0!	#DIV/0!	#DIV/0!	#DIV/0!	#DIV/0!
#DIV/0!	630	#DIV/0!	#DIV/0!	#DIV/0!	#DIV/0!	#DIV/0!	#DIV/0!
#DIV/0!	640	#DIV/0!	#DIV/0!	#DIV/0!	#DIV/0!	#DIV/0!	#DIV/0!
#DIV/0!	650	#DIV/0!	#DIV/0!	#DIV/0!	#DIV/0!	#DIV/0!	#DIV/0!

				0.7651