## Sheet1
Date (mm/dd/yyyy)		UV Measurements	Beamsplitter calibration		Control		Blue coated, old sample		Blue film, old piece, pressed, S1		Blue film, old piece, pressed, S2		No film, S1		No film, S2		Blue film, new piece, S1		Blue film, new piece, S2		Blue film, new piece, pressed, S1		Blue film, new piece, pressed, S2
Time (HH:MM 24-hr format)	0:00	Lambda (nm)	REFLECTED current (nA)	TRANSMITTED current (nA)	Incident current (nA)	Reflected current (nA)	Incident current (nA)	Reflected current (nA)	Incident current (nA)	Reflected current (nA)	Incident current (nA)	Reflected current (nA)	Incident current (nA)	Reflected current (nA)	Incident current (nA)	Reflected current (nA)	Incident current (nA)	Reflected current (nA)	Incident current (nA)	Reflected current (nA)	Incident current (nA)	Reflected current (nA)	Incident current (nA)	Reflected current (nA)
Platform X (inches)		200	0.0209	0.0025	0.0208	0.0015	0.0210	0.0019	0.0212	0.0020	0.0212	0.0020	0.0214	0.0019	0.0212	0.0019	0.0212	0.0013	0.0211	0.0012	0.0213	0.0012	0.0210	0.0013
Platform Z (inches)		210	0.1221	0.0154	0.1221	0.0095	0.1224	0.0123	0.1224	0.0123	0.1227	0.0124	0.1224	0.0123	0.1222	0.0125	0.1225	0.0097	0.1225	0.0093	0.1224	0.0091	0.1220	0.0101
Main (BS) rail Z (inches)		220	0.0832	0.0906	0.0826	0.0497	0.0831	0.0740	0.0825	0.0743	0.0835	0.0750	0.0837	0.0753	0.0832	0.0758	0.0830	0.0665	0.0825	0.0628	0.0828	0.0634	0.0830	0.0670
Main (BS) rail 0 coordinate (inches)		230	0.1702	0.1047	0.1696	0.0648	0.1703	0.0875	0.1704	0.0882	0.1702	0.0888	0.1705	0.0902	0.1703	0.0905	0.1703	0.0852	0.1702	0.0803	0.1700	0.0824	0.1700	0.0839
Secondary Rail Z (inches)		240	0.1839	0.1113	0.1836	0.0906	0.1841	0.0949	0.1840	0.0960	0.1839	0.0964	0.1839	0.0983	0.1837	0.0985	0.1838	0.0960	0.1836	0.0918	0.1838	0.0945	0.1838	0.0941
Secondary rail 0 coordinate (inches)		250	0.1034	0.1580	0.1031	0.1424	0.1036	0.1367	0.1039	0.1381	0.1038	0.1387	0.1037	0.1408	0.1036	0.1410	0.1038	0.1402	0.1036	0.1354	0.1037	0.1389	0.1035	0.1385
Lens offset from the back of the clamping ring to the front of thespacer (inches)		260	0.1134	0.1089	0.1131	0.1014	0.1135	0.0954	0.1137	0.0962	0.1137	0.0966	0.1138	0.0977	0.1134	0.0976	0.1138	0.0982	0.1136	0.0958	0.1135	0.0974	0.1133	0.0973
		270	0.0923	0.0858	0.0922	0.0806	0.0927	0.0762	0.0929	0.0762	0.0931	0.0770	0.0930	0.0772	0.0926	0.0772	0.0930	0.0777	0.0928	0.0771	0.0929	0.0774	0.0927	0.0774
		280	0.0881	0.0644	0.0880	0.0605	0.0884	0.0579	0.0887	0.0576	0.0886	0.0583	0.0889	0.0580	0.0886	0.0581	0.0886	0.0584	0.0886	0.0588	0.0886	0.0585	0.0887	0.0585
		290	0.0739	0.0613	0.0739	0.0571	0.0742	0.0554	0.0744	0.0550	0.0743	0.0558	0.0743	0.0551	0.0744	0.0552	0.0743	0.0557	0.0743	0.0565	0.0746	0.0559	0.0744	0.0557
		300	0.0593	0.0623	0.0592	0.0573	0.0595	0.0565	0.0596	0.0560	0.0598	0.0566	0.0597	0.0558	0.0595	0.0559	0.0596	0.0566	0.0597	0.0573	0.0597	0.0567	0.0596	0.0566
		310	0.0497	0.0525	0.0497	0.0476	0.0500	0.0477	0.0501	0.0474	0.0499	0.0478	0.0500	0.0468	0.0499	0.0468	0.0501	0.0476	0.0498	0.0482	0.0499	0.0477	0.0500	0.0475
		320	0.0417	0.0435	0.0417	0.0384	0.0418	0.0396	0.0420	0.0393	0.0419	0.0398	0.0420	0.0387	0.0418	0.0387	0.0420	0.0395	0.0419	0.0398	0.0421	0.0395	0.0429	0.0393
		330	0.0337	0.0380	0.0336	0.0326	0.0336	0.0347	0.0340	0.0344	0.0338	0.0348	0.0338	0.0337	0.0337	0.0337	0.0338	0.0344	0.0339	0.0346	0.0340	0.0344	0.0338	0.0342
		340	0.0262	0.0347	0.0258	0.0291	0.0262	0.0317	0.0264	0.0315	0.0264	0.0318	0.0263	0.0306	0.0262	0.0306	0.0263	0.0313	0.0262	0.0316	0.0264	0.0313	0.0264	0.0310
		350	0.0202	0.0301	0.0201	0.0251	0.0201	0.0275	0.0202	0.0273	0.0203	0.0276	0.0203	0.0264	0.0203	0.0265	0.0204	0.0271	0.0202	0.0272	0.0203	0.0272	0.0202	0.0267
		360	0.0164	0.0240	0.0163	0.0201	0.0165	0.0220	0.0164	0.0218	0.0166	0.0219	0.0165	0.0211	0.0164	0.0211	0.0166	0.0215	0.0164	0.0215	0.0163	0.0215	0.0164	0.0213
		370	0.0152	0.0197	0.0151	0.0169	0.0153	0.0179	0.0154	0.0179	0.0154	0.0181	0.0154	0.0172	0.0153	0.0172	0.0153	0.0176	0.0151	0.0176	0.0152	0.0176	0.0152	0.0173
		380	0.0164	0.0189	0.0163	0.0166	0.0164	0.0174	0.0164	0.0174	0.0165	0.0175	0.0163	0.0166	0.0163	0.0165	0.0163	0.0169	0.0163	0.0168	0.0164	0.0170	0.0163	0.0163
		390	0.0164	0.0175	0.0162	0.0157	0.0163	0.0160	0.0165	0.0160	0.0166	0.0161	0.0165	0.0152	0.0163	0.0152	0.0163	0.0155	0.0163	0.0155	0.0164	0.0155	0.0164	0.0152
		400	0.0164	0.0172	0.0163	0.0155	0.0164	0.0157	0.0168	0.0157	0.0165	0.0157	0.0164	0.0148	0.0167	0.0149	0.0166	0.0151	0.0167	0.0150	0.0165	0.0151	0.0167	0.0148
											Pressed slightly harder						The mirror coating peels off sometimes – have not seen that on other piece		The piece which was not used for test shows same coat peeling on the border of my scissor cut.				Small but visible peeling of the mirror surface.

## Sheet2
Reflectance1		Reflectance2	Reflectance 3	Reflectance 4	Reflectance 5Reflectance 6	Reflectance 6	Reflectance 7					Control	Blue film, old piece	Blue film, old piece, pressed, S1	Blue film, old piece, pressed, S2	No film, S1	No film, S2	Blue film, new piece, S1	Blue film, new piece, S2	Blue film, new piece, pressed, S1	Blue film, new piece, pressed, S2
#DIV/0!	0	#DIV/0!	#DIV/0!	#DIV/0!	#DIV/0!	#DIV/0!	#DIV/0!					200	0.6028846154	0.7563809524	0.7886792453	0.7886792453	0.7422429907	0.749245283	0.5126415094	0.475450237	0.4709859155	0.5175238095
#DIV/0!	0	#DIV/0!	#DIV/0!	#DIV/0!	#DIV/0!	#DIV/0!	#DIV/0!					210	0.6168831169	0.7967436975	0.7967436975	0.8012574223	0.7967436975	0.8110240823	0.6278134111	0.6019241983	0.5894607843	0.656381733
#DIV/0!	0	#DIV/0!	#DIV/0!	#DIV/0!	#DIV/0!	#DIV/0!	#DIV/0!					220	0.552549856	0.8177599265	0.8270466252	0.8248403855	0.8261609184	0.8366445916	0.735764249	0.6990380627	0.7031598255	0.7412963111
#DIV/0!	0	#DIV/0!	#DIV/0!	#DIV/0!	#DIV/0!	#DIV/0!	#DIV/0!					230	0.621100719	0.8352303733	0.8414181363	0.8481375358	0.8599932218	0.8638668432	0.8132757463	0.7669531996	0.7879364009	0.8022799034
#DIV/0!	0	#DIV/0!	#DIV/0!	#DIV/0!	#DIV/0!	#DIV/0!	#DIV/0!					240	0.8153462643	0.8517242036	0.8620649244	0.8661275831	0.8831985624	0.8859590302	0.8630029711	0.8261455526	0.8495185497	0.845922704
#DIV/0!	0	#DIV/0!	#DIV/0!	#DIV/0!	#DIV/0!	#DIV/0!	#DIV/0!					250	0.9038883228	0.8635196227	0.869844422	0.8744652569	0.8885612099	0.8906822736	0.8839223434	0.8553076585	0.8765706822	0.8757353391
#DIV/0!	0	#DIV/0!	#DIV/0!	#DIV/0!	#DIV/0!	#DIV/0!	#DIV/0!					260	0.933599316	0.8752612226	0.8810484311	0.8847118341	0.8939999129	0.8962350781	0.8985751427	0.878157374	0.8936105144	0.894268854
#DIV/0!	0	#DIV/0!	#DIV/0!	#DIV/0!	#DIV/0!	#DIV/0!	#DIV/0!					270	0.9404128048	0.8842796901	0.8823759663	0.8897243108	0.8929944607	0.8968518882	0.8987781036	0.8937597962	0.8962716508	0.8982053545
#DIV/0!	0	#DIV/0!	#DIV/0!	#DIV/0!	#DIV/0!	#DIV/0!	#DIV/0!					280	0.9405085404	0.8960171861	0.8883598143	0.9001707023	0.892516541	0.8970826381	0.9017147344	0.9078908627	0.9032587665	0.9022404364
#DIV/0!	0	#DIV/0!	#DIV/0!	#DIV/0!	#DIV/0!	#DIV/0!	#DIV/0!					290	0.9314845024	0.9000980552	0.891197004	0.9053767738	0.8940190006	0.8944377204	0.9037542347	0.9167345469	0.9033518625	0.9025395113
#DIV/0!	0	#DIV/0!	#DIV/0!	#DIV/0!	#DIV/0!	#DIV/0!	#DIV/0!					300	0.9212967984	0.9038536763	0.8943518588	0.9009110089	0.8896650185	0.8942552302	0.9039342002	0.9135807448	0.9040144543	0.9039342002
#DIV/0!	0	#DIV/0!	#DIV/0!	#DIV/0!	#DIV/0!	#DIV/0!	#DIV/0!					310	0.9066666667	0.90312	0.8956487026	0.9068269873	0.88608	0.8878557114	0.899427811	0.9162516734	0.9049298597	0.8993333333
#DIV/0!	0	#DIV/0!	#DIV/0!	#DIV/0!	#DIV/0!	#DIV/0!	#DIV/0!					320	0.8827586207	0.9081669691	0.8969950739	0.9105752613	0.8833004926	0.8875268108	0.9015599343	0.9105752613	0.8994184618	0.8781769954
#DIV/0!	0	#DIV/0!	#DIV/0!	#DIV/0!	#DIV/0!	#DIV/0!	#DIV/0!					330	0.860447995	0.9158756266	0.8972755418	0.9130800374	0.8842183121	0.8868421053	0.9025848645	0.9051544791	0.8972755418	0.8973372781
#DIV/0!	0	#DIV/0!	#DIV/0!	#DIV/0!	#DIV/0!	#DIV/0!	#DIV/0!					340	0.8516185242	0.9135446686	0.9009038512	0.9094838879	0.8784913599	0.8818443804	0.8985875675	0.9106628242	0.8951838267	0.8866037901
#DIV/0!	0	#DIV/0!	#DIV/0!	#DIV/0!	#DIV/0!	#DIV/0!	#DIV/0!					350	0.8380357349	0.9181666419	0.9069767442	0.9124265584	0.8727558385	0.8760617318	0.8915054394	0.903654485	0.8992029851	0.8870431894
#DIV/0!	0	#DIV/0!	#DIV/0!	#DIV/0!	#DIV/0!	#DIV/0!	#DIV/0!					360	0.8426380368	0.9111111111	0.9083333333	0.9015060241	0.8738383838	0.8791666667	0.8850401606	0.8958333333	0.9013292434	0.8875
#DIV/0!	0	#DIV/0!	#DIV/0!	#DIV/0!	#DIV/0!	#DIV/0!	#DIV/0!					370	0.8635492655	0.9026906871	0.8968290593	0.9068494957	0.8617575318	0.867389934	0.8875617929	0.8993175782	0.8934010152	0.8781725888
#DIV/0!	0	#DIV/0!	#DIV/0!	#DIV/0!	#DIV/0!	#DIV/0!	#DIV/0!					380	0.8836952641	0.9206349206	0.9206349206	0.9203142536	0.8836952641	0.8783717986	0.8996656604	0.894342195	0.8994708995	0.8677248677
#DIV/0!	0	#DIV/0!	#DIV/0!	#DIV/0!	#DIV/0!	#DIV/0!	#DIV/0!					390	0.9082186949	0.9198948291	0.9087445887	0.9089156627	0.8633073593	0.8739000876	0.8911481157	0.8911481157	0.8857142857	0.8685714286
#DIV/0!	0	#DIV/0!	#DIV/0!	#DIV/0!	#DIV/0!	#DIV/0!	#DIV/0!					400	0.9066913968	0.9127906977	0.8910575858	0.9072586328	0.8604651163	0.8507171703	0.8673297843	0.8564266815	0.8725863284	0.8450076591
#DIV/0!	0	#DIV/0!	#DIV/0!	#DIV/0!	#DIV/0!	#DIV/0!	#DIV/0!					0.0154
#DIV/0!	0	#DIV/0!	#DIV/0!	#DIV/0!	#DIV/0!	#DIV/0!	#DIV/0!
#DIV/0!	0	#DIV/0!	#DIV/0!	#DIV/0!	#DIV/0!	#DIV/0!	#DIV/0!
#DIV/0!	0	#DIV/0!	#DIV/0!	#DIV/0!	#DIV/0!	#DIV/0!	#DIV/0!
#DIV/0!	0	#DIV/0!	#DIV/0!	#DIV/0!	#DIV/0!	#DIV/0!	#DIV/0!
#DIV/0!	0	#DIV/0!	#DIV/0!	#DIV/0!	#DIV/0!	#DIV/0!	#DIV/0!
#DIV/0!	0	#DIV/0!	#DIV/0!	#DIV/0!	#DIV/0!	#DIV/0!	#DIV/0!
#DIV/0!	0	#DIV/0!	#DIV/0!	#DIV/0!	#DIV/0!	#DIV/0!	#DIV/0!

				0.7651

## Sheet3
Blue film, old sample