## Sheet1
Date (mm/dd/yyyy) | 2013-05-13 |  | Beamsplitter calibration |  | Cylindrical mirror U1-18R |  | New calibration |  | Cylindrical mirror U1-18R |  | Another calibration |  | Cylindrical mirror U1-18R |  | Cylindrical mirror U1-17R |  | Control mirror |  | Cylindrical U1-2R |  | Cylindrical U1-2R |  | Cylindrical U1-2R |  | Cylindrical U1-2R |  | Cylindrical U1-2R |  | Cylindrical U1-15R ECI-1-336 |  | Cylindrical U1-15R ECI-1-336 |  | Cylindrical U1-16R |  | Cylindrical U1-16R (with lens) |  | Beamsplitter with lens
Time (HH:MM 24-hr format) | 14:40 | Lambda (nm) | REFLECTED | TRANSMITTED | Control | Experimental | REFLECTED | TRANSMITTED | Control | Experimental | REFLECTED | TRANSMITTED | Control | Experimental | Control | Experimental | Control | Experimental | Control | Experimental | Control | Experimental | Control | Experimental | Control | Experimental | Control | Experimental | Control | Experimental | Control | Experimental | Control | Experimental | Control | Experimental | REFLECTED | TRANSMITTED | Control | Experimental | Control | Experimental
Translation Stage x (mm) |  | 200 | 0.0516 | 0.0044 | 0.0496 | 0.0017 | 0.0498 | 0.0048 | 0.0496 | 0.0015 | 0.05 | 0.0043 | 0.0501 | 0.0016 | 0.0501 | 0.0015 | 0.0501 | 0.0025 | 0.0501 | 0.0017 | 0.0502 | 0.0013 | 0.0501 | 0.001 | 0.0502 | 0.0016 | 0.0501 | 0.0017 | 0.0502 | 0.0018 | 0.0503 | 0.0018 | 0.0503 | 0.0017 | 0.0504 | 0.0014 | 0.0506 | 0.004
Translation Stage z (mm) |  | 210 | 0.1206 | 0.0327 | 0.122 | 0.0137 | 0.123 | 0.0321 | 0.122 | 0.0134 | 0.123 | 0.0319 | 0.123 | 0.0154 | 0.123 | 0.015 | 0.123 | 0.0199 | 0.123 | 0.013 | 0.123 | 0.0109 | 0.123 | 0.0087 | 0.123 | 0.0142 | 0.127 | 0.015 | 0.122 | 0.015 | 0.1225 | 0.015 | 0.122 | 0.0157 | 0.122 | 0.0138 | 0.122 | 0.0304
Gimbal yaw (deg) |  | 220 | 0.1402 | 0.1085 | 0.139 | 0.0545 | 0.14 | 0.109 | 0.137 | 0.0526 | 0.14 | 0.109 | 0.1405 | 0.0586 | 0.141 | 0.0565 | 0.14 | 0.0597 | 0.141 | 0.0534 | 0.1405 | 0.0478 | 0.141 | 0.0395 | 0.141 | 0.0578 | 0.1405 | 0.0595 | 0.14 | 0.0565 | 0.141 | 0.0571 | 0.141 | 0.0592 | 0.141 | 0.0508 | 0.141 | 0.1025
Photodiode A position (cm) |  | 230 | 0.2148 | 0.1142 | 0.2145 | 0.0643 | 0.215 | 0.115 | 0.215 | 0.0606 | 0.216 | 0.115 | 0.217 | 0.0671 | 0.217 | 0.0642 | 0.216 | 0.0654 | 0.217 | 0.0675 | 0.2165 | 0.0593 | 0.217 | 0.0507 | 0.217 | 0.0715 | 0.216 | 0.0724 | 0.216 | 0.0667 | 0.2165 | 0.0673 | 0.2165 | 0.0678 | 0.216 | 0.0576 | 0.216 | 0.108
Photodiode B position (cm) |  | 240 | 0.1692 | 0.1644 | 0.172 | 0.0966 | 0.173 | 0.164 | 0.1725 | 0.0935 | 0.173 | 0.164 | 0.173 | 0.1045 | 0.173 | 0.102 | 0.173 | 0.1265 | 0.173 | 0.111 | 0.173 | 0.0948 | 0.173 | 0.0829 | 0.173 | 0.117 | 0.173 | 0.118 | 0.173 | 0.106 | 0.172 | 0.106 | 0.173 | 0.109 | 0.1725 | 0.0939 | 0.1725 | 0.154
Splitter position (cm) |  | 250 | 0.139 | 0.159 | 0.139 | 0.1 | 0.14 | 0.161 | 0.14 | 0.0974 | 0.14 | 0.1605 | 0.141 | 0.107 | 0.1405 | 0.105 | 0.14 | 0.139 | 0.141 | 0.118 | 0.1405 | 0.102 | 0.141 | 0.0906 | 0.141 | 0.122 | 0.14 | 0.1225 | 0.14 | 0.11 | 0.1405 | 0.1105 | 0.1405 | 0.112 | 0.1405 | 0.0948 | 0.1405 | 0.151
Splitter type (UV or VIS) |  | 260 | 0.1251 | 0.126 | 0.126 | 0.0821 | 0.126 | 0.127 | 0.126 | 0.0789 | 0.127 | 0.127 | 0.127 | 0.0871 | 0.127 | 0.0853 | 0.127 | 0.115 | 0.127 | 0.0977 | 0.127 | 0.0841 | 0.127 | 0.0759 | 0.127 | 0.1015 | 0.127 | 0.1015 | 0.127 | 0.0915 | 0.127 | 0.0918 | 0.127 | 0.0918 | 0.127 | 0.0783 | 0.127 | 0.1205
Lamp on time (HH:MM 24-hr) |  | 270 | 0.1092 | 0.0942 | 0.1095 | 0.0642 | 0.11 | 0.0953 | 0.11 | 0.0593 | 0.11 | 0.0952 | 0.1105 | 0.0655 | 0.1105 | 0.0638 | 0.1105 | 0.0872 | 0.111 | 0.0754 | 0.111 | 0.0646 | 0.111 | 0.0592 | 0.111 | 0.0782 | 0.1105 | 0.0779 | 0.11 | 0.071 | 0.111 | 0.0713 | 0.111 | 0.0687 | 0.1105 | 0.0584 | 0.1105 | 0.0907
Lamp off time (HH:MM 24-hr) |  | 280 | 0.0971 | 0.0778 | 0.098 | 0.0559 | 0.0984 | 0.0787 | 0.0983 | 0.051 | 0.0987 | 0.0786 | 0.0989 | 0.056 | 0.0989 | 0.0537 | 0.099 | 0.0723 | 0.0991 | 0.0635 | 0.0991 | 0.0542 | 0.0992 | 0.0501 | 0.0991 | 0.0662 | 0.099 | 0.0657 | 0.0989 | 0.0604 | 0.099 | 0.0605 | 0.0991 | 0.0562 | 0.099 | 0.0478 | 0.099 | 0.0753
Photodiode A noise current (pA) |  | 290 | 0.0763 | 0.0802 | 0.0768 | 0.0571 | 0.0769 | 0.081 | 0.0767 | 0.0574 | 0.0771 | 0.081 | 0.0772 | 0.0622 | 0.0771 | 0.0603 | 0.0774 | 0.0742 | 0.0775 | 0.0663 | 0.0775 | 0.0565 | 0.0774 | 0.0527 | 0.0774 | 0.0692 | 0.0773 | 0.0686 | 0.0772 | 0.0638 | 0.0773 | 0.0637 | 0.0775 | 0.0615 | 0.0773 | 0.0526 | 0.0773 | 0.0776
Photodiode B noise current (pA) |  | 300 | 0.0643 | 0.0742 | 0.0648 | 0.0501 | 0.0649 | 0.075 | 0.0649 | 0.0516 | 0.0651 | 0.075 | 0.0651 | 0.0563 | 0.0652 | 0.0563 | 0.0653 | 0.0681 | 0.0656 | 0.0619 | 0.0654 | 0.0529 | 0.0654 | 0.0496 | 0.0653 | 0.0643 | 0.0652 | 0.0639 | 0.0652 | 0.0599 | 0.0653 | 0.06 | 0.0653 | 0.06 | 0.0652 | 0.0516 | 0.0652 | 0.0719
Temperature (F) |  | 310 | 0.0531 | 0.0612 | 0.0537 | 0.046 | 0.0538 | 0.0623 | 0.0538 | 0.0414 | 0.054 | 0.0621 | 0.054 | 0.0453 | 0.0539 | 0.0438 | 0.0542 | 0.0555 | 0.0543 | 0.0516 | 0.0543 | 0.0441 | 0.0542 | 0.0414 | 0.0542 | 0.0534 | 0.0541 | 0.053 | 0.054 | 0.0502 | 0.0541 | 0.0504 | 0.0541 | 0.0461 | 0.0542 | 0.0392 | 0.0541 | 0.0596
Humidity (%) |  | 320 | 0.0442 | 0.0513 | 0.0446 | 0.0373 | 0.0446 | 0.052 | 0.0445 | 0.0386 | 0.0448 | 0.0518 | 0.0448 | 0.0415 | 0.0446 | 0.0406 | 0.045 | 0.0452 | 0.045 | 0.0431 | 0.045 | 0.0369 | 0.045 | 0.0347 | 0.045 | 0.0445 | 0.0448 | 0.0442 | 0.0448 | 0.0424 | 0.0449 | 0.0425 | 0.0449 | 0.0419 | 0.0448 | 0.0358 | 0.0449 | 0.0496
Additional comments |  | 330 | 0.0347 | 0.0452 | 0.0351 | 0.0324 | 0.0351 | 0.0459 | 0.035 | 0.0303 | 0.0351 | 0.0456 | 0.0352 | 0.0331 | 0.0352 | 0.0327 | 0.0355 | 0.0387 | 0.0355 | 0.038 | 0.0355 | 0.0325 | 0.0354 | 0.0305 | 0.0355 | 0.0392 | 0.0353 | 0.0389 | 0.0353 | 0.0377 | 0.0354 | 0.0378 | 0.0353 | 0.0354 | 0.0353 | 0.0304 | 0.0353 | 0.0437
Incident - diode A -12141 |  | 340 | 0.0273 | 0.0401 | 0.0276 | 0.0303 | 0.0277 | 0.0407 | 0.0276 | 0.0306 | 0.0276 | 0.0404 | 0.0277 | 0.0327 | 0.0276 | 0.0319 | 0.028 | 0.0335 | 0.0279 | 0.0336 | 0.0279 | 0.0288 | 0.0279 | 0.0271 | 0.0279 | 0.0346 | 0.0278 | 0.0345 | 0.0278 | 0.0336 | 0.0278 | 0.0338 | 0.0277 | 0.0326 | 0.0278 | 0.028 | 0.0278 | 0.0389
Reflected - diode B - 12145 |  | 350 | 0.0223 | 0.0328 | 0.0226 | 0.0239 | 0.0227 | 0.0336 | 0.0224 | 0.0223 | 0.0226 | 0.0332 | 0.0226 | 0.0242 | 0.0226 | 0.024 | 0.0229 | 0.027 | 0.0229 | 0.0276 | 0.0228 | 0.0237 | 0.0228 | 0.0224 | 0.0227 | 0.0283 | 0.0227 | 0.0282 | 0.0227 | 0.0279 | 0.0229 | 0.0279 | 0.0228 | 0.0259 | 0.0226 | 0.0221 | 0.0228 | 0.032
Picoammeters on "relative" setting |  | 360 | 0.019 | 0.0252 | 0.0193 | 0.019 | 0.0193 | 0.0259 | 0.0192 | 0.0196 | 0.0192 | 0.0254 | 0.0192 | 0.0209 | 0.0191 | 0.0204 | 0.0195 | 0.0208 | 0.0195 | 0.0211 | 0.0195 | 0.0181 | 0.0195 | 0.0172 | 0.0194 | 0.0217 | 0.0193 | 0.0216 | 0.0194 | 0.0215 | 0.0194 | 0.0215 | 0.0194 | 0.0212 | 0.0193 | 0.0181 | 0.0194 | 0.0245
|  | 370 | 0.0177 | 0.0209 | 0.0179 | 0.0161 | 0.018 | 0.0216 | 0.0178 | 0.0145 | 0.0179 | 0.0211 | 0.0178 | 0.0156 | 0.0178 | 0.0151 | 0.0182 | 0.0174 | 0.0182 | 0.0176 | 0.0182 | 0.015 | 0.0181 | 0.0141 | 0.018 | 0.0179 | 0.018 | 0.0178 | 0.0179 | 0.0179 | 0.0181 | 0.018 | 0.018 | 0.0159 | 0.0179 | 0.0136 | 0.0179 | 0.0204
|  | 380 | 0.0185 | 0.0208 | 0.0188 | 0.0148 | 0.0188 | 0.0215 | 0.0186 | 0.0158 | 0.0188 | 0.021 | 0.0187 | 0.0167 | 0.0185 | 0.0167 | 0.019 | 0.0177 | 0.019 | 0.0174 | 0.019 | 0.0148 | 0.0189 | 0.014 | 0.0189 | 0.0176 | 0.0188 | 0.0176 | 0.0189 | 0.0178 | 0.0189 | 0.018 | 0.0189 | 0.0177 | 0.0189 | 0.0152 | 0.0189 | 0.0202
|  | 390 | 0.0181 | 0.0197 | 0.0183 | 0.0156 | 0.0183 | 0.0201 | 0.0183 | 0.0149 | 0.0182 | 0.0197 | 0.0183 | 0.0158 | 0.0181 | 0.0152 | 0.0186 | 0.0169 | 0.0186 | 0.0163 | 0.0186 | 0.0138 | 0.0184 | 0.013 | 0.0185 | 0.0164 | 0.0184 | 0.0164 | 0.0186 | 0.0168 | 0.0184 | 0.0169 | 0.0184 | 0.0155 | 0.0184 | 0.0133 | 0.0185 | 0.0189
|  | 400 | 0.0182 | 0.0192 | 0.0186 | 0.0139 | 0.0185 | 0.0198 | 0.0184 | 0.0132 | 0.0184 | 0.0194 | 0.0185 | 0.0142 | 0.0185 | 0.014 | 0.0187 | 0.0169 | 0.0187 | 0.0159 | 0.0187 | 0.0136 | 0.0187 | 0.0128 | 0.0187 | 0.0161 | 0.0185 | 0.016 | 0.0185 | 0.0165 | 0.0186 | 0.0166 | 0.0186 | 0.0152 | 0.0185 | 0.013 | 0.0186 | 0.0186
410
|  | 420 | [14 empty] | big platform - 156 deg 0 mins
|  | 430 | [14 empty] | gimbal - +15 deg 50 mins
gimbal - 0 deg 0 mins
big centered +14 rows in Z rel BS