## Sheet1
Date (mm/dd/yyyy) 01/14/2014		UV Measurements	Beamsplitter calibration		Control		ECI I 421 (small) front		ECI I 421(small) back		ECI I 421(small) front -II		ECI I 420 (big) front		ECI I 420 (big) back		U5-4L (front) old		U5-4L (back) old		U5-12L(front)		U5-12L(back)		U5-12L(middle, other side)		U5-11L(front)		U5-11L(back)		U5-12L(front)-2
Time (HH:MM 24-hr format)		Lambda (nm)	REFLECTED current (nA)	TRANSMITTED current (nA)	Incident current (nA)	Reflected current (nA)	Incident current (nA)	Reflected current (nA)	Incident current (nA)	Reflected current (nA)	Incident current (nA)	Reflected current (nA)	Incident current (nA)	Reflected current (nA)	Incident current (nA)	Reflected current (nA)	Incident current (nA)	Reflected current (nA)	Incident current (nA)	Reflected current (nA)	Incident current (nA)	Reflected current (nA)	Incident current (nA)	Reflected current (nA)	Incident current (nA)	Reflected current (nA)	Incident current (nA)	Reflected current (nA)	Incident current (nA)	Reflected current (nA)	Incident current (nA)	Reflected current (nA)
Platform X (inches)		200	0.0199	0.0024	0.0201	0.0015	0.0207	0.0015	0.0213	0.0016	0.0214	0.0015	0.0214	0.0020	0.0212	0.0018	0.0213	0.0003	0.0214	0.0007	0.0215	0.0001	0.0215	0.0017	0.0215	0.0020	0.0214	0.0020	0.0214	0.0019	0.0214	0.0017
Platform Z (inches)		210	0.1196	0.0153	0.1196	0.0099	0.1201	0.0087	0.1209	0.0100	0.1207	0.0087	0.1208	0.0120	0.1208	0.0109	0.1207	0.0019	0.1208	0.0049	0.1212	0.0007	0.1209	0.0105	0.1206	0.0120	0.1204	0.0123	0.1204	0.0114	0.1208	0.0106
Main (BS) rail Z (inches)		220	0.0818	0.0881	0.0816	0.0496	0.0820	0.0541	0.0822	0.0621	0.0831	0.0541	0.0829	0.0714	0.0831	0.0666	0.0830	0.0116	0.0828	0.0303	0.0836	0.0072	0.0834	0.0648	0.0827	0.0708	0.0828	0.0730	0.0827	0.0679	0.0823	0.0641
Main (BS) rail 0 coordinate (inches)		230	0.1690	0.1017	0.1693	0.0619	0.1692	0.0646	0.1697	0.0740	0.1695	0.0644	0.1695	0.0833	0.1696	0.0786	0.1699	0.0138	0.1697	0.0387	0.1703	0.0103	0.1699	0.0770	0.1690	0.0834	0.1691	0.0863	0.1688	0.0801	0.1689	0.0766
Secondary Rail Z (inches)		240	0.1833	0.1084	0.1832	0.0871	0.1817	0.0729	0.1818	0.0826	0.1817	0.0729	0.1815	0.0913	0.1819	0.0870	0.1823	0.0154	0.1817	0.0465	0.1824	0.0120	0.1818	0.0859	0.1810	0.0918	0.1808	0.0950	0.1808	0.0889	0.1808	0.0852
Secondary rail 0 coordinate (inches)		250	0.1030	0.1545	0.1031	0.1374	0.1024	0.1050	0.1033	0.1188	0.1030	0.1055	0.1030	0.1294	0.1030	0.1244	0.1032	0.0223	0.1033	0.0702	0.1035	0.0208	0.1032	0.1229	0.1027	0.1301	0.1026	0.1347	0.1026	0.1262	0.1027	0.1217
Lens offset from the back of the clamping ring to the front of thespacer (inches)		260	0.1131	0.1067	0.1129	0.0982	0.1123	0.0734	0.1129	0.0832	0.1127	0.0742	0.1127	0.0900	0.1128	0.0866	0.1132	0.0158	0.1128	0.0522	0.1132	0.0150	0.1131	0.0858	0.1123	0.0900	0.1125	0.0934	0.1124	0.0880	0.1125	0.0845
		270	0.0916	0.0849	0.0916	0.0787	0.0912	0.0575	0.0919	0.0661	0.0916	0.0586	0.0915	0.0711	0.0916	0.0682	0.0918	0.0129	0.0918	0.0434	0.0920	0.0128	0.0919	0.0679	0.0915	0.0709	0.0914	0.0735	0.0915	0.0699	0.0916	0.0668
		280	0.0870	0.0641	0.0870	0.0595	0.0869	0.0427	0.0874	0.0496	0.0873	0.0438	0.0874	0.0536	0.0874	0.0510	0.0874	0.0103	0.0875	0.0342	0.0877	0.0095	0.0876	0.0509	0.0874	0.0532	0.0872	0.0551	0.0871	0.0526	0.0872	0.0500
		290	0.0726	0.0608	0.0728	0.0565	0.0724	0.0424	0.0729	0.0486	0.0727	0.0435	0.0727	0.0520	0.0730	0.0494	0.0730	0.0105	0.0730	0.0348	0.0730	0.0094	0.0731	0.0497	0.0729	0.0511	0.0727	0.0530	0.0727	0.0511	0.0729	0.0484
		300	0.0582	0.0620	0.0581	0.0567	0.0578	0.0431	0.0583	0.0496	0.0582	0.0446	0.0582	0.0529	0.0584	0.0504	0.0584	0.0114	0.0584	0.0363	0.0587	0.0100	0.0584	0.0505	0.0582	0.0518	0.0582	0.0538	0.0582	0.0516	0.0581	0.0492
		310	0.0488	0.0522	0.0488	0.0470	0.0484	0.0357	0.0489	0.0413	0.0489	0.0368	0.0490	0.0441	0.0489	0.0421	0.0489	0.0102	0.0489	0.0310	0.0492	0.0086	0.0492	0.0422	0.0486	0.0433	0.0489	0.0448	0.0488	0.0431	0.0489	0.0411
		320	0.0410	0.0433	0.0410	0.0380	0.0409	0.0298	0.0412	0.0344	0.0411	0.0308	0.0410	0.0365	0.0411	0.0350	0.0412	0.0092	0.0411	0.0264	0.0413	0.0074	0.0413	0.0351	0.0411	0.0358	0.0410	0.0372	0.0410	0.0356	0.0410	0.0341
		330	0.0332	0.0377	0.0331	0.0332	0.0328	0.0265	0.0331	0.0305	0.0332	0.0278	0.0331	0.0320	0.0333	0.0310	0.0331	0.0087	0.0333	0.0237	0.0333	0.0066	0.0334	0.0310	0.0332	0.0324	0.0330	0.0326	0.0330	0.0313	0.0330	0.0301
		340	0.0259	0.0345	0.0257	0.0288	0.0254	0.0248	0.0261	0.0282	0.0255	0.0259	0.0257	0.0294	0.0259	0.0285	0.0257	0.0084	0.0259	0.0221	0.0260	0.0061	0.0258	0.0285	0.0257	0.0288	0.0257	0.0300	0.0257	0.0286	0.0259	0.0275
		350	0.0198	0.0299	0.0199	0.0247	0.0194	0.0219	0.0199	0.0247	0.0198	0.0229	0.0198	0.0257	0.0198	0.0249	0.0199	0.0077	0.0200	0.0195	0.0199	0.0054	0.0199	0.0248	0.0198	0.0251	0.0198	0.0260	0.0197	0.0249	0.0197	0.0240
		360	0.0161	0.0238	0.0160	0.0198	0.0158	0.0176	0.0162	0.0197	0.0160	0.0185	0.0160	0.0203	0.0161	0.0199	0.0163	0.0066	0.0162	0.0158	0.0164	0.0045	0.0161	0.0199	0.0162	0.0200	0.0161	0.0208	0.0161	0.0198	0.0162	0.0192
		370	0.0149	0.0195	0.0148	0.0166	0.0147	0.0144	0.0151	0.0162	0.0150	0.0153	0.0150	0.0168	0.0151	0.0164	0.0150	0.0058	0.0151	0.0132	0.0151	0.0038	0.0151	0.0163	0.0151	0.0164	0.0150	0.0170	0.0150	0.0162	0.0148	0.0158
		380	0.0160	0.0189	0.0161	0.0162	0.0158	0.0139	0.0161	0.0156	0.0160	0.0146	0.0161	0.0161	0.0162	0.0158	0.0162	0.0058	0.0162	0.0128	0.0161	0.0034	0.0163	0.0157	0.0162	0.0158	0.0161	0.0164	0.0162	0.0157	0.0162	0.0153
		390	0.0161	0.0175	0.0161	0.0153	0.0158	0.0129	0.0162	0.0144	0.0162	0.0136	0.0161	0.0147	0.0161	0.0146	0.0163	0.0057	0.0161	0.0119	0.0161	0.0032	0.0163	0.0145	0.0161	0.0145	0.0160	0.0150	0.0161	0.0144	0.0160	0.0140
		400	0.0164	0.0170	0.0164	0.0152	0.0163	0.0127	0.0165	0.0141	0.0164	0.0131	0.0163	0.0144	0.0165	0.0142	0.0165	0.0059	0.0164	0.0116	0.0165	0.0032	0.0165	0.0141	0.0162	0.0140	0.0161	0.0146	0.0164	0.0139	0.0163	0.0137
		Gimble angle:					gimball angle 349*6'		gimball angle		gimball angle		gimball angle		gimball angle		big refl spot
		Diod position:					rail of the diod 7		rail of the diod		rail of the diod		rail of the diod		rail of the diod
		Notes
		Notes
		Notes
		Notes
		Notes

		VIS Measurements	Beamsplitter Calibration
		Lambda (nm)	REFLECTED current (nA)	TRANSMITTED current (nA)	Incident current (nA)	Reflected current (nA)	Incident current (nA)	Reflected current (nA)	Incident current (nA)	Reflected current (nA)	Incident current (nA)	Reflected current (nA)	Incident current (nA)	Reflected current (nA)	Incident current (nA)	Reflected current (nA)	Incident current (nA)	Reflected current (nA)
		370
		380
		390
		400
		410
		420
		430
		440
		450
		460
		470
		480
		490
		500
		510
		520
		530
		540
		550
		560
		570
		580
		590
		600
		610
		620
		630
		640
		650
		Notes			Gimball angle		Gimball angle		Gimball angle		Gimball angle		Gimball angle		Gimball angle
		Notes			rail of the diod		rail of the diod		rail of the diod		rail of the diod		rail of the diod		rail of the diod
		Notes
		Notes
		Notes
		Notes
		Notes

## Sheet2
	Control	ECI I 421 (small) front	ECI I 421(small) back	ECI I 421(small) front -II	ECI I 420 (big) front	ECI I 420 (big) back	U5-4L (front) old	U5-4L (back)	U5-12L(front) -1	U5-12L(back)	U5-12L(middle, other side)	U5-11L(front)	U5-11L(back)	U5-12L(front)-2
200	0.6187810945	0.6008454106	0.6228482003	0.5811915888	0.7749221184	0.704009434	0.1167840376	0.2712227414	0.0385658915	0.655620155	0.7713178295	0.7749221184	0.7361760125	0.6586838006
210	0.6470588235	0.5662601427	0.6465668705	0.5634452621	0.7765225295	0.7053412977	0.1230512641	0.3170800329	0.045147652	0.678895214	0.7778102949	0.7985798971	0.7401472217	0.6859282344
220	0.5643764884	0.6125771712	0.7014507403	0.6044684481	0.7996889158	0.7441330618	0.1297649166	0.3397736433	0.0799656762	0.721416964	0.7948865407	0.8185965663	0.7623276287	0.7231619873
230	0.6075743663	0.634450744	0.7246288638	0.631367055	0.8166595603	0.7701271776	0.1349744167	0.3789613112	0.1005051529	0.753118122	0.8200589971	0.84807242	0.7885438074	0.7536416153
240	0.8039441298	0.6784311555	0.7682796877	0.6784311555	0.8506038242	0.8087601354	0.1428457208	0.4327441527	0.1112473296	0.7989736704	0.8576247171	0.8885019022	0.8314507274	0.7968459165
250	0.888457808	0.68359375	0.7666989351	0.6828478964	0.8375404531	0.8051779935	0.1440568475	0.4530493708	0.1339774557	0.7939276486	0.8445309964	0.8752436647	0.8200129955	0.7900032457
260	0.9219677531	0.6928105448	0.7811376482	0.6978758579	0.8464801511	0.8137799358	0.1479479138	0.4905232407	0.1404568802	0.8041237113	0.8494952184	0.8800199938	0.8298785633	0.7961636988
270	0.9269729093	0.6802378443	0.7760214603	0.6902237927	0.8383710827	0.8032979976	0.1516124314	0.510075932	0.150110104	0.7971536635	0.8360127955	0.8676187457	0.8242213597	0.7868080094
280	0.9282371295	0.6669132128	0.7702495743	0.6809591971	0.8323664754	0.7919904897	0.1599510205	0.530492534	0.1470229847	0.7886329152	0.8261547853	0.857622837	0.8196506965	0.7782421389
290	0.9267233589	0.6992948532	0.7960526316	0.714476399	0.8540867299	0.8080479452	0.1717510815	0.5692321557	0.153758111	0.8118430053	0.837001841	0.8705114747	0.8393044596	0.7927766948
300	0.9160901671	0.6999720951	0.7986277873	0.7193548387	0.8532258065	0.8101193106	0.1832412726	0.5834787892	0.1599164697	0.8117266902	0.835483871	0.8677419355	0.8322580645	0.7949142191
310	0.9003831418	0.6895601786	0.7895697686	0.7035391643	0.8413793103	0.8048640983	0.1950027031	0.5926552743	0.1634115192	0.8018565243	0.8329155038	0.8564824609	0.8256704981	0.7857461862
320	0.8775981524	0.6899044027	0.7906006861	0.7095857004	0.8429561201	0.8063473868	0.2114397184	0.6082163146	0.1696592834	0.8047352499	0.8247781842	0.8591224018	0.8221709007	0.7875288684
330	0.8832971383	0.7114899398	0.8114627325	0.7374005305	0.8513707357	0.8198118543	0.2314664188	0.6267593854	0.1745405883	0.8173573278	0.8594164456	0.8699622217	0.8352704766	0.8032473274
340	0.8412789714	0.7329909848	0.8111277694	0.7625007104	0.8588056166	0.8260869565	0.2453730333	0.6405797101	0.1761315496	0.829288844	0.8412789714	0.8763322619	0.8354367563	0.7971014493
350	0.8219357658	0.7475433576	0.8219357658	0.7658862876	0.8595317726	0.8327759197	0.2562309877	0.6456521739	0.1796944589	0.825263441	0.8394648829	0.8695652174	0.8370032087	0.8067500806
360	0.8371323529	0.7535368578	0.8226216412	0.7821691176	0.8582720588	0.8361344538	0.2739083363	0.6597676107	0.1856169297	0.8361344538	0.8351488744	0.8739495798	0.8319327731	0.8017429194
370	0.857033957	0.7485086342	0.8197656648	0.7793846154	0.8557948718	0.8298862286	0.2954529915	0.6679572084	0.1922907115	0.8248259467	0.8298862286	0.865982906	0.8252307692	0.8157311157
380	0.8518189885	0.7447592258	0.820270137	0.7724867725	0.8465608466	0.8256581096	0.3030896858	0.6688875825	0.1787768247	0.8153990976	0.8256581096	0.8623352723	0.8204324254	0.7995296884
390	0.8742857143	0.7511392405	0.8177777778	0.772345679	0.84	0.8342857143	0.3217177914	0.68	0.1828571429	0.818404908	0.8285714286	0.8625	0.8228571429	0.805
400	0.8941176471	0.7516420065	0.8243850267	0.7705882353	0.8522555034	0.8302317291	0.3449554367	0.6823529412	0.1870944742	0.8243850267	0.8336964415	0.8748264523	0.8176470588	0.8108264165