## mirror reflectivity
Date (mm/dd/yyyy) | 2013-01-08 |  |  | LTCC Hyperboloid |  | Beamsplitter Calib 2 |  | LTCC small sample |  | LTCC large sample |  | LTCC test mirror
Time (HH:MM 24-hr format) | 14:35 | Lambda (nm) | Photon Energy (eV) | Incident photocurrent (nA) | Reflected photocurrent (nA) | Reflected | Transmitted | Incident photocurrent (nA) | Reflected photocurrent (nA) | Incident photocurrent (nA) | Reflected photocurrent (nA) | Incident photocurrent (nA) | Reflected photocurrent (nA) | R/T | LTCC Hyp Reflectivity | Witness Reflectivity | Sample Reflectivity | LTCC Spare Reflectivity
Translation Stage x (mm) |  | 200 | 6.2 | 0.0298 | 0.0018 | 0.0301 | 0.0032 | 0.0306 | 0.0023 | 0.0312 | 0.0023 | 0.031 | 0 | 9.40625 | 0.5681628 | 0.7070057 | 0.6934095 | 0
Translation Stage z (mm) |  | 210 | 5.904762 | 0.136 | 0.0103 | 0.137 | 0.0186 | 0.136 | 0.0136 | 0.136 | 0.0142 | 0.134 | 0.002 | 7.365591 | 0.5578352 | 0.7365591 | 0.7690544 | 0.1099342
Gimbal yaw (deg) |  | 220 | 5.636364 | 0.0957 | 0.057 | 0.0978 | 0.0984 | 0.098 | 0.0774 | 0.0986 | 0.0793 | 0.098 | 0.017 | 0.9939024 | 0.5919795 | 0.7849801 | 0.7993556 | 0.1724116
Photodiode A position (cm) |  | 230 | 5.391304 | 0.177 | 0.0617 | 0.178 | 0.111 | 0.178 | 0.0902 | 0.179 | 0.0923 | 0.174 | 0.02 | 1.603604 | 0.5589963 | 0.8126126 | 0.8268861 | 0.1843223
Photodiode B position (cm) |  | 240 | 5.166667 | 0.178 | 0.0685 | 0.178 | 0.121 | 0.178 | 0.103 | 0.178 | 0.105 | 0.172 | 0.02 | 1.471074 | 0.5661157 | 0.8512397 | 0.8677686 | 0.1710552
Splitter position (cm) |  | 250 | 4.96 | 0.107 | 0.0983 | 0.108 | 0.157 | 0.109 | 0.135 | 0.109 | 0.137 | 0.105 | 0.032 | 0.6878981 | 0.6319662 | 0.8519839 | 0.8646059 | 0.2096451
Splitter type (UV or VIS) |  | 260 | 4.769231 | 0.113 | 0.0765 | 0.113 | 0.111 | 0.114 | 0.0968 | 0.114 | 0.0982 | 0.109 | 0.024 | 1.018018 | 0.6891892 | 0.8644223 | 0.8769243 | 0.2241508
Lamp on time (HH:MM 24-hr) | 9:45 | 270 | 4.592593 | 0.0947 | 0.064 | 0.095 | 0.086 | 0.0954 | 0.0757 | 0.0955 | 0.0767 | 0.09 | 0.019 | 1.104651 | 0.7465436 | 0.8765419 | 0.887191 | 0.2332041
Lamp off time (HH:MM 24-hr) |  | 280 | 4.428571 | 0.0893 | 0.0512 | 0.0894 | 0.066 | 0.0899 | 0.0586 | 0.0901 | 0.0593 | 0.087 | 0.015 | 1.354545 | 0.7766263 | 0.8829406 | 0.8915044 | 0.2335423
Photodiode A noise current (pA) |  | 290 | 4.275862 | 0.0731 | 0.0514 | 0.0732 | 0.0646 | 0.0732 | 0.058 | 0.0733 | 0.059 | 0.071 | 0.016 | 1.133127 | 0.7967541 | 0.8978328 | 0.9120667 | 0.2553525
Photodiode B noise current (pA) |  | 300 | 4.133333 | 0.0592 | 0.0512 | 0.0594 | 0.0635 | 0.0594 | 0.057 | 0.0595 | 0.0576 | 0.057 | 0.016 | 0.9354331 | 0.8090232 | 0.8976378 | 0.9055621 | 0.2625777
Temperature (F) |  | 310 | 4 | 0.0493 | 0.0426 | 0.0491 | 0.0525 | 0.0494 | 0.0472 | 0.0493 | 0.0476 | 0.048 | 0.014 | 0.9352381 | 0.8081368 | 0.8935878 | 0.9029885 | 0.2727778
Humidity (%) |  | 320 | 3.875 | 0.0409 | 0.0355 | 0.0409 | 0.0438 | 0.0411 | 0.0394 | 0.0411 | 0.0397 | 0.04 | 0.01 | 0.93379 | 0.8105023 | 0.895166 | 0.901982 | 0.2334475
Additional comments |  | 330 | 3.757576 | 0.0325 | 0.0307 | 0.0324 | 0.0381 | 0.0325 | 0.0343 | 0.0325 | 0.0347 | 0.031 | 0.011 | 0.8503937 | 0.803295 | 0.8974924 | 0.9079588 | 0.3017526
Incident - diode A -12141 |  | 340 | 3.647059 | 0.025 | 0.0274 | 0.025 | 0.0344 | 0.025 | 0.031 | 0.0249 | 0.0314 | 0.024 | 0.01 | 0.7267442 | 0.7965116 | 0.9011628 | 0.9164565 | 0.3028101
Reflected - diode B - 12145 |  | 350 | 3.542857 | 0.0192 | 0.0231 | 0.0192 | 0.0293 | 0.0193 | 0.0264 | 0.0193 | 0.0267 | 0.019 | 0.009 | 0.6552901 | 0.7883959 | 0.8963554 | 0.9065412 | 0.3104006
Picoammeters on "relative" setting |  | 360 | 3.444444 | 0.0159 | 0.0178 | 0.0158 | 0.023 | 0.016 | 0.0207 | 0.0158 | 0.0208 | 0.015 | 0.007 | 0.6869565 | 0.7690457 | 0.88875 | 0.9043478 | 0.3205797
|  | 370 | 3.351351 | 0.0148 | 0.0144 | 0.0148 | 0.0188 | 0.0149 | 0.0169 | 0.0148 | 0.017 | 0.014 | 0.006 | 0.787234 | 0.7659574 | 0.892903 | 0.9042553 | 0.337386
|  | 380 | 3.263158 | 0.0162 | 0.014 | 0.0161 | 0.0184 | 0.0161 | 0.0165 | 0.0161 | 0.0167 | 0.016 | 0.006 | 0.875 | 0.7561728 | 0.8967391 | 0.9076087 | 0.328125
|  | 390 | 3.179487 | 0.0159 | 0.0128 | 0.0158 | 0.0168 | 0.0161 | 0.0151 | 0.0159 | 0.0153 | 0.016 | 0.0055 | 0.9404762 | 0.7571129 | 0.8820615 | 0.9049865 | 0.3232887
|  | 400 | 3.1 | 0.0164 | 0.0125 | 0.0162 | 0.0166 | 0.0162 | 0.0149 | 0.0163 | 0.015 | 0.016 | 0.0055 | 0.9759036 | 0.743829 | 0.8975904 | 0.8980708 | 0.3354669
|  | 410 | 3.02439 | 0.0155 | 0.0112 | 0.0155 | 0.0148 | 0.0155 | 0.0131 | 0.0154 | 0.0133 | 0.015 | 0.005 | 1.047297 | 0.7567568 | 0.8851351 | 0.904484 | 0.3490991
|  | 420 | 2.952381 | 0.0164 | 0.0105 | 0.0164 | 0.0138 | 0.0165 | 0.0123 | 0.0164 | 0.0124 | 0.016 | 0.005 | 1.188406 | 0.7608696 | 0.8859025 | 0.8985507 | 0.3713768
|  | 430 | 2.883721 | 0.0158 | 0.0101 | 0.0156 | 0.0131 | 0.0156 | 0.0116 | 0.0155 | 0.0117 | 0.015 | 0.004 | 1.19084 | 0.761233 | 0.8854962 | 0.8988919 | 0.3175573
|  | 440 | 2.818182 | [8 empty] | 0.014 | 0.004 |  | 0.76 | 0.885 | 0.898 | 0.35
|  | 450 | 2.755556 | [8 empty] | 0.014 | 0.004 |  | 0.76 | 0.885 | 0.898 | 0.35
|  | 460 | 2.695652 | [11 empty] | 0.76 | 0.885 | 0.898 | 0.35
|  | 470 | 2.638298 | [11 empty] | 0.76 | 0.885 | 0.898 | 0.35
|  | 480 | 2.583333 | [11 empty] | 0.76 | 0.885 | 0.898 | 0.35
|  | 490 | 2.530612 | [11 empty] | 0.76 | 0.885 | 0.898 | 0.35
|  | 500 | 2.48 | [11 empty] | 0.76 | 0.885 | 0.898 | 0.35
|  | 510 | 2.431373 | [11 empty] | 0.76 | 0.885 | 0.898 | 0.35
|  | 520 | 2.384615 | [11 empty] | 0.76 | 0.885 | 0.898 | 0.35
|  | 530 | 2.339623 | [11 empty] | 0.76 | 0.885 | 0.898 | 0.35
|  | 540 | 2.296296 | [11 empty] | 0.76 | 0.885 | 0.898 | 0.35
|  | 550 | 2.254545 | [11 empty] | 0.76 | 0.885 | 0.898 | 0.35
|  | 560 | 2.214286 | [11 empty] | 0.76 | 0.885 | 0.898 | 0.35
|  | 570 | 2.175439 | [11 empty] | 0.76 | 0.885 | 0.898 | 0.35
|  | 580 | 2.137931 | [11 empty] | 0.76 | 0.885 | 0.898 | 0.35
|  | 590 | 2.101695 | [11 empty] | 0.76 | 0.885 | 0.898 | 0.35
|  | 600 | 2.066667 | [11 empty] | 0.76 | 0.885 | 0.898 | 0.35
|  | 610 | 2.032787 | [11 empty] | 0.76 | 0.885 | 0.898 | 0.35
|  | 620 | 2 | [11 empty] | 0.76 | 0.885 | 0.898 | 0.35
|  | 630 | 1.968254 | [11 empty] | 0.76 | 0.885 | 0.898 | 0.35
|  | 640 | 1.9375 | [11 empty] | 0.76 | 0.885 | 0.898 | 0.35
|  | 650 | 1.907692 | [11 empty] | 0.76 | 0.885 | 0.898 | 0.35

## refl. summary
Lambda (nm) | LTCC Hyp Reflectivity | Witness Reflectivity | Sample Reflectivity
200 | 0.5681628 | 0.7070057 | 0.6934095
210 | 0.5578352 | 0.7365591 | 0.7690544
220 | 0.5919795 | 0.7849801 | 0.7993556
230 | 0.5589963 | 0.8126126 | 0.8268861
240 | 0.5661157 | 0.8512397 | 0.8677686
250 | 0.6319662 | 0.8519839 | 0.8646059
260 | 0.6891892 | 0.8644223 | 0.8769243
270 | 0.7465436 | 0.8765419 | 0.887191
280 | 0.7766263 | 0.8829406 | 0.8915044
290 | 0.7967541 | 0.8978328 | 0.9120667
300 | 0.8090232 | 0.8976378 | 0.9055621
310 | 0.8081368 | 0.8935878 | 0.9029885
320 | 0.8105023 | 0.895166 | 0.901982
330 | 0.803295 | 0.8974924 | 0.9079588
340 | 0.7965116 | 0.9011628 | 0.9164565
350 | 0.7883959 | 0.8963554 | 0.9065412
360 | 0.7690457 | 0.88875 | 0.9043478
370 | 0.7659574 | 0.892903 | 0.9042553
380 | 0.7561728 | 0.8967391 | 0.9076087
390 | 0.7571129 | 0.8820615 | 0.9049865
400 | 0.743829 | 0.8975904 | 0.8980708
410 | 0.7567568 | 0.8851351 | 0.904484
420 | 0.7608696 | 0.8859025 | 0.8985507
430 | 0.761233 | 0.8854962 | 0.8988919
440 | 0.76 | 0.885 | 0.898
450 | 0.76 | 0.885 | 0.898
460 | 0.76 | 0.885 | 0.898
470 | 0.76 | 0.885 | 0.898
480 | 0.76 | 0.885 | 0.898
490 | 0.76 | 0.885 | 0.898
500 | 0.76 | 0.885 | 0.898
510 | 0.76 | 0.885 | 0.898
520 | 0.76 | 0.885 | 0.898
530 | 0.76 | 0.885 | 0.898
540 | 0.76 | 0.885 | 0.898
550 | 0.76 | 0.885 | 0.898
560 | 0.76 | 0.885 | 0.898
570 | 0.76 | 0.885 | 0.898
580 | 0.76 | 0.885 | 0.898
590 | 0.76 | 0.885 | 0.898
600 | 0.76 | 0.885 | 0.898
610 | 0.76 | 0.885 | 0.898
620 | 0.76 | 0.885 | 0.898
630 | 0.76 | 0.885 | 0.898
640 | 0.76 | 0.885 | 0.898
650 | 0.76 | 0.885 | 0.898

## pmt q.e.
190 | 0 | 0 | 0.1305
200 | 0 | 0.005 | 0.1612
210 | 0 | 0.0227 | 0.1836
220 | 0 | 0.0472 | 0.195
230 | 0 | 0.0701 | 0.2038
240 | 0 | 0.0909 | 0.2093
250 | 0 | 0.1042 | 0.2158
260 | 0 | 0.1197 | 0.2189
270 | 0.0028 | 0.1378 | 0.2223
280 | 0.027 | 0.1532 | 0.2219
290 | 0.0569 | 0.1642 | 0.2219
300 | 0.0868 | 0.1703 | 0.224
310 | 0.122 | 0.1836 | 0.2268
320 | 0.1515 | 0.1976 | 0.2236
330 | 0.1695 | 0.2059 | 0.2288
340 | 0.186 | 0.2181 | 0.2301
350 | 0.2009 | 0.2236 | 0.2275
360 | 0.2142 | 0.2291 | 0.2291
370 | 0.2229 | 0.2309 | 0.2309
380 | 0.2372 | 0.2372 | 0.2372
390 | 0.2394 | 0.2394 | 0.2394
400 | 0.2418 | 0.2418 | 0.2418
410 | 0.2401 | 0.2401 | 0.2401
420 | 0.2344 | 0.2344 | 0.2344
430 | 0.2249 | 0.2249 | 0.2249
440 | 0.2122 | 0.2122 | 0.2122
450 | 0.2017 | 0.2017 | 0.2017
460 | 0.1892 | 0.1892 | 0.1892
470 | 0.1725 | 0.1725 | 0.1725
480 | 0.1602 | 0.1602 | 0.1602
490 | 0.1435 | 0.1435 | 0.1435
500 | 0.1265 | 0.1265 | 0.1265
510 | 0.1116 | 0.1116 | 0.1116
520 | 0.0916 | 0.0916 | 0.0916
530 | 0.0753 | 0.0753 | 0.0753
540 | 0.0609 | 0.0609 | 0.0609
550 | 0.0482 | 0.0482 | 0.0482
560 | 0.0376 | 0.0376 | 0.0376
570 | 0.0289 | 0.0289 | 0.0289
580 | 0.0216 | 0.0216 | 0.0216
590 | 0.0149 | 0.0149 | 0.0149
600 | 0.0105 | 0.0105 | 0.0105
610 | 0.0065 | 0.0065 | 0.0065
620 | 0.004 | 0.004 | 0.004
630 | 0.0024 | 0.0024 | 0.0024
640 | 0.0014 | 0.0014 | 0.0014
650 | 0 | 0 | 0