## Prelim
Name | Test 1 (coated) |  | Witness 1 (blank)
PMT ID | T1617-B410059-13R |  | T1686-B411160-17C
HV [V] | 1565 | 1520 | 1410 | 1392 | COMPARISON
Position | direct | split | direct | split | direct | split | AVG
trigger [-mV] | 24 | 24 | 24 | 24 | 24 | 24 | 24
wavelength [nm] | trigger rate [kHz] |  |  |  | Gain [%]
200 | 37 | 275 | 21 | 75 | 176.2% | 366.7% | 271.4%
205 | 65 | 670 | 26 | 134 | 250% | 500% | 375%
210 | 165 | 575 | 51 | 134 | 323.5% | 429.1% | 376.3%
215 | 320 | 550 | 105 | 171 | 304.8% | 321.6% | 313.2%
220 | 388 | 772 | 144 | 285 | 269.4% | 270.9% | 270.2%
225 | 382 | 932 | 165 | 390 | 231.5% | 239% | 235.2%
230 | 335 | 1005 | 160 | 460 | 209.4% | 218.5% | 213.9%
235 | 377 | 929 | 192 | 452 | 196.4% | 205.5% | 200.9%
240 | 515 | 697 | 268 | 365 | 192.2% | 191% | 191.6%
245 | 520 | 637 | 279 | 355 | 186.4% | 179.4% | 182.9%
250 | 448 | 653 | 252 | 390 | 177.8% | 167.4% | 172.6%
255 | 400 | 605 | 242 | 381 | 165.3% | 158.8% | 162%
260 | 374 | 572 | 236 | 377 | 158.5% | 151.7% | 155.1%
265 | 335 | 560 | 220 | 396 | 152.3% | 141.4% | 146.8%
270 | 300 | 547 | 205 | 408 | 146.3% | 134.1% | 140.2%
275 | 278 | 519 | 200 | 405 | 139% | 128.1% | 133.6%
280 | 270 | 469 | 206 | 378 | 131.1% | 124.1% | 127.6%
285 | 278 | 405 | 220 | 341 | 126.4% | 118.8% | 122.6%
290 | 275 | 361 | 225 | 321 | 122.2% | 112.5% | 117.3%
295 | 256 | 342 | 220 | 315 | 116.4% | 108.6% | 112.5%
300 | 240 | 320 | 213 | 311 | 112.7% | 102.9% | 107.8%
310 | 211 | 282 | 200 | 290 | 105.5% | 97.24% | 101.4%
320 | 195 | 253 | 190 | 263 | 102.6% | 96.2% | 99.41%
330 | 190 | 217 | 186 | 222 | 102.2% | 97.75% | 99.95%
340 | 184 | 187 | 180 | 195 | 102.2% | 95.9% | 99.06%
350 | 162 | 175 | 160 | 180 | 101.2% | 97.22% | 99.24%
360 | 141 | 168 | 140 | 170 | 100.7% | 98.82% | 99.77%
370 | 123 | 163 | 122 | 165 | 100.8% | 98.79% | 99.8%
380 | 117 | 159 | 116 | 158 | 100.9% | 100.6% | 100.7%
390 | 106 | 150 | 105 | 149 | 101% | 100.7% | 100.8%
400 | 100 | 142 | 100 | 142 | 100% | 100% | 100%

## Raw
Name | Coated A |  | Wiped A |  | Coated B |  | Blank
PMT ID | T1617-B410059-13R |  | T1617-B410059-13R |  | T1357-B412030-16C |  | T1686-B411160-17C
trigger [-mV] | 24 |  | 24 |  | 24 |  | 24
HV [V] | 1565 | 1520 | 1581 | 1570 | 1427 | 1377 | 1410 | 1392
Position | direct | split | direct | split | direct | split | direct | split
wavelength [nm] | trigger rate [kHz] |  | trigger rate [kHz] |  | trigger rate [kHz] |  | trigger rate [kHz]
200 | 37 | 275 | 43 | 65 | 38 | 374 | 21 | 75
205 | 65 | 670 | 46 | 110 | 66 | 685 | 26 | 134
210 | 165 | 575 | 60 | 111 | 161 | 592 | 51 | 134
215 | 320 | 550 | 93 | 141 | 323 | 563 | 105 | 171
220 | 388 | 772 | 119 | 228 | 386 | 791 | 144 | 285
225 | 382 | 932 | 135 | 319 | 381 | 974 | 165 | 390
230 | 335 | 1005 | 135 | 385 | 337 | 1063 | 160 | 460
235 | 377 | 929 | 158 | 381 | 376 | 965 | 192 | 452
240 | 515 | 697 | 220 | 307 | 515 | 713 | 268 | 365
245 | 520 | 637 | 237 | 306 | 522 | 649 | 279 | 355
250 | 448 | 653 | 223 | 339 | 445 | 661 | 252 | 390
255 | 400 | 605 | 222 | 332 | 408 | 615 | 242 | 381
260 | 374 | 572 | 219 | 339 | 375 | 578 | 236 | 377
265 | 335 | 560 | 209 | 356 | 338 | 565 | 220 | 396
270 | 300 | 547 | 199 | 363 | 304 | 551 | 205 | 408
275 | 278 | 519 | 194 | 368 | 278 | 520 | 200 | 405
280 | 270 | 469 | 201 | 347 | 273 | 470 | 206 | 378
285 | 278 | 405 | 214 | 317 | 279 | 403 | 220 | 341
290 | 275 | 361 | 220 | 305 | 273 | 360 | 225 | 321
295 | 256 | 342 | 216 | 302 | 258 | 343 | 220 | 315
300 | 240 | 320 | 211 | 297 | 240 | 319 | 213 | 311
310 | 211 | 282 | 193 | 270 | 211 | 288 | 200 | 290
320 | 195 | 253 | 186 | 248 | 194 | 250 | 190 | 263
330 | 190 | 217 | 184 | 212 | 186 | 215 | 186 | 222
340 | 184 | 187 | 178 | 186 | 175 | 183 | 180 | 195
350 | 162 | 175 | 160 | 173 | 157 | 173 | 160 | 180
360 | 141 | 168 | 140 | 168 | 137 | 165 | 140 | 170
370 | 123 | 163 | 124 | 163 | 122 | 162 | 122 | 165
380 | 117 | 159 | 117 | 158 | 115 | 158 | 116 | 158
390 | 106 | 150 | 107 | 150 | 105 | 149 | 105 | 149
400 | 100 | 142 | 100 | 142 | 100 | 142 | 100 | 142

## Gain
Coated PMT | Coated A | [5 empty] | Coated B | [5 empty] | LED Self-test PMT A
Compared to | Blank |  |  | Wiped A (SELF!) |  |  | Blank |  |  | Wiped A
Position | direct | split | AVG | direct | split | AVG | direct | split | AVG | direct | split | AVG |  | Gain [%]
wavelength [nm] | Gain [%] | [5 empty] | Gain [%]
200 | 176.2% | 366.7% | 271.4% | 86.05% | 423.1% | 254.6% | 181% | 498.7% | 339.8% | 88.37% | 575.4% | 331.9%
205 | 250% | 500% | 375% | 141.3% | 609.1% | 375.2% | 253.8% | 511.2% | 382.5% | 143.5% | 622.7% | 383.1%
210 | 323.5% | 429.1% | 376.3% | 275% | 518% | 396.5% | 315.7% | 441.8% | 378.7% | 268.3% | 533.3% | 400.8%
215 | 304.8% | 321.6% | 313.2% | 344.1% | 390.1% | 367.1% | 307.6% | 329.2% | 318.4% | 347.3% | 399.3% | 373.3%
220 | 269.4% | 270.9% | 270.2% | 326.1% | 338.6% | 332.3% | 268.1% | 277.5% | 272.8% | 324.4% | 346.9% | 335.6%
225 | 231.5% | 239% | 235.2% | 283% | 292.2% | 287.6% | 230.9% | 249.7% | 240.3% | 282.2% | 305.3% | 293.8%
230 | 209.4% | 218.5% | 213.9% | 248.1% | 261% | 254.6% | 210.6% | 231.1% | 220.9% | 249.6% | 276.1% | 262.9%
235 | 196.4% | 205.5% | 200.9% | 238.6% | 243.8% | 241.2% | 195.8% | 213.5% | 204.7% | 238% | 253.3% | 245.6%
240 | 192.2% | 191% | 191.6% | 234.1% | 227% | 230.6% | 192.2% | 195.3% | 193.8% | 234.1% | 232.2% | 233.2%
245 | 186.4% | 179.4% | 182.9% | 219.4% | 208.2% | 213.8% | 187.1% | 182.8% | 185% | 220.3% | 212.1% | 216.2%
250 | 177.8% | 167.4% | 172.6% | 200.9% | 192.6% | 196.8% | 176.6% | 169.5% | 173% | 199.6% | 195% | 197.3%
255 | 165.3% | 158.8% | 162% | 180.2% | 182.2% | 181.2% | 168.6% | 161.4% | 165% | 183.8% | 185.2% | 184.5%
260 | 158.5% | 151.7% | 155.1% | 170.8% | 168.7% | 169.8% | 158.9% | 153.3% | 156.1% | 171.2% | 170.5% | 170.9% | UVTOP260 | 177%
265 | 152.3% | 141.4% | 146.8% | 160.3% | 157.3% | 158.8% | 153.6% | 142.7% | 148.2% | 161.7% | 158.7% | 160.2%
270 | 146.3% | 134.1% | 140.2% | 150.8% | 150.7% | 150.7% | 148.3% | 135% | 141.7% | 152.8% | 151.8% | 152.3%
275 | 139% | 128.1% | 133.6% | 143.3% | 141% | 142.2% | 139% | 128.4% | 133.7% | 143.3% | 141.3% | 142.3%
280 | 131.1% | 124.1% | 127.6% | 134.3% | 135.2% | 134.7% | 132.5% | 124.3% | 128.4% | 135.8% | 135.4% | 135.6%
285 | 126.4% | 118.8% | 122.6% | 129.9% | 127.8% | 128.8% | 126.8% | 118.2% | 122.5% | 130.4% | 127.1% | 128.8% | UVTOP285 | 126%
290 | 122.2% | 112.5% | 117.3% | 125% | 118.4% | 121.7% | 121.3% | 112.1% | 116.7% | 124.1% | 118% | 121.1%
295 | 116.4% | 108.6% | 112.5% | 118.5% | 113.2% | 115.9% | 117.3% | 108.9% | 113.1% | 119.4% | 113.6% | 116.5%
300 | 112.7% | 102.9% | 107.8% | 113.7% | 107.7% | 110.7% | 112.7% | 102.6% | 107.6% | 113.7% | 107.4% | 110.6%
310 | 105.5% | 97.24% | 101.4% | 109.3% | 104.4% | 106.9% | 105.5% | 99.31% | 102.4% | 109.3% | 106.7% | 108%
320 | 102.6% | 96.2% | 99.41% | 104.8% | 102% | 103.4% | 102.1% | 95.06% | 98.58% | 104.3% | 100.8% | 102.6%
330 | 102.2% | 97.75% | 99.95% | 103.3% | 102.4% | 102.8% | 100% | 96.85% | 98.42% | 101.1% | 101.4% | 101.3%
340 | 102.2% | 95.9% | 99.06% | 103.4% | 100.5% | 102% | 97.22% | 93.85% | 95.53% | 98.31% | 98.39% | 98.35%
350 | 101.2% | 97.22% | 99.24% | 101.2% | 101.2% | 101.2% | 98.12% | 96.11% | 97.12% | 98.12% | 100% | 99.06%
360 | 100.7% | 98.82% | 99.77% | 100.7% | 100% | 100.4% | 97.86% | 97.06% | 97.46% | 97.86% | 98.21% | 98.04%
370 | 100.8% | 98.79% | 99.8% | 99.19% | 100% | 99.6% | 100% | 98.18% | 99.09% | 98.39% | 99.39% | 98.89%
380 | 100.9% | 100.6% | 100.7% | 100% | 100.6% | 100.3% | 99.14% | 100% | 99.57% | 98.29% | 100% | 99.15%
390 | 101% | 100.7% | 100.8% | 99.07% | 100% | 99.53% | 100% | 100% | 100% | 98.13% | 99.33% | 98.73%
400 | 100% | 100% | 100% | 100% | 100% | 100% | 100% | 100% | 100% | 100% | 100% | 100%