## Sheet1
Tedlar: |  | Dielectric Mylar A
1.5 mil TWH-15-BL3 |  | 3 mil
Force (lbs) | Length | Stretch (in) | Stress (psi) | Length (in) | 8.625
6 | 9.125 | 0 | 250 | Thickness (in) | 0.006
37 | 9.125 | 0 | 1541.667 | Width (in) | 4
76 | 9.125 | 0 | 3166.667 | Area Cross Section (in²) | 0.024
117 | 9.1875 | 0.0625 | 4875
160 | 9.25 | 0.125 | 6666.667
200 | 9.4375 | 0.3125 | 8333.333
240 | 9.8125 | 0.6875 | 10000
280 | 10.5 | 1.375 | 11666.67
440 | 12.125 | 3 | 18333.33