## All Before
Bin | Frequency Before - All | Frequency After - All
0 | 0 | 0
0.02 | 0 | 0
0.04 | 0 | 0
0.06 | 0 | 0
0.08 | 1 | 1
0.1 | 0 | 0
0.12 | 0 | 0
0.14 | 0 | 0
0.16 | 0 | 0
0.18 | 0 | 0
0.2 | 1 | 0
0.22 | 0 | 0
0.24 | 1 | 0
0.26 | 2 | 0
0.28 | 2 | 0
0.3 | 0 | 1
0.32 | 4 | 0
0.34 | 7 | 0
0.36 | 0 | 0
0.38 | 5 | 0
0.4 | 4 | 0
0.42 | 5 | 1
0.44 | 8 | 2
0.46 | 10 | 3
0.48 | 6 | 2
0.5 | 5 | 3
0.52 | 7 | 4
0.54 | 4 | 7
0.56 | 8 | 6
0.58 | 6 | 3
0.6 | 7 | 2
0.62 | 3 | 3
0.64 | 12 | 5
0.66 | 10 | 10
0.68 | 12 | 15
0.7 | 15 | 9
0.72 | 13 | 7
0.74 | 10 | 8
0.76 | 15 | 13
0.78 | 16 | 19
0.8 | 7 | 17
0.82 | 4 | 33
0.84 | 3 | 15
0.86 | 1 | 19
0.88 | 0 | 3
0.9 | 2 | 4
0.92 | 0 | 1
0.94 | 0 | 0
0.96 | 0 | 0
0.98 | 0 | 0
1 | 0 | 0
More | 0 | 0

## All After
Bin | Frequency
0 | 0
0.02 | 0
0.04 | 0
0.06 | 0
0.08 | 1
0.1 | 0
0.12 | 0
0.14 | 0
0.16 | 0
0.18 | 0
0.2 | 0
0.22 | 0
0.24 | 0
0.26 | 0
0.28 | 0
0.3 | 1
0.32 | 0
0.34 | 0
0.36 | 0
0.38 | 0
0.4 | 0
0.42 | 1
0.44 | 2
0.46 | 3
0.48 | 2
0.5 | 3
0.52 | 4
0.54 | 7
0.56 | 6
0.58 | 3
0.6 | 2
0.62 | 3
0.64 | 5
0.66 | 10
0.68 | 15
0.7 | 9
0.72 | 7
0.74 | 8
0.76 | 13
0.78 | 19
0.8 | 17
0.82 | 33
0.84 | 15
0.86 | 19
0.88 | 3
0.9 | 4
0.92 | 1
0.94 | 0
0.96 | 0
0.98 | 0
1 | 0
More | 0

## 1-10 Before
Bin | Frequency Before 1-10 | Frequency After 1-10
0 | 0 | 0
0.02 | 0 | 0
0.04 | 0 | 0
0.06 | 0 | 0
0.08 | 1 | 1
0.1 | 0 | 0
0.12 | 0 | 0
0.14 | 0 | 0
0.16 | 0 | 0
0.18 | 0 | 0
0.2 | 0 | 0
0.22 | 0 | 0
0.24 | 0 | 0
0.26 | 2 | 0
0.28 | 2 | 0
0.3 | 0 | 1
0.32 | 4 | 0
0.34 | 7 | 0
0.36 | 0 | 0
0.38 | 5 | 0
0.4 | 4 | 0
0.42 | 5 | 0
0.44 | 4 | 0
0.46 | 7 | 1
0.48 | 4 | 0
0.5 | 2 | 0
0.52 | 4 | 1
0.54 | 2 | 1
0.56 | 6 | 1
0.58 | 4 | 2
0.6 | 2 | 1
0.62 | 1 | 0
0.64 | 3 | 1
0.66 | 7 | 5
0.68 | 5 | 5
0.7 | 6 | 6
0.72 | 7 | 3
0.74 | 3 | 5
0.76 | 7 | 7
0.78 | 5 | 7
0.8 | 4 | 13
0.82 | 3 | 27
0.84 | 2 | 12
0.86 | 1 | 17
0.88 | 0 | 2
0.9 | 1 | 1
0.92 | 0 | 0
0.94 | 0 | 0
0.96 | 0 | 0
0.98 | 0 | 0
1 | 0 | 0
More | 0 | 0

## 1-10 After
Bin | Frequency
0 | 0
0.02 | 0
0.04 | 0
0.06 | 0
0.08 | 1
0.1 | 0
0.12 | 0
0.14 | 0
0.16 | 0
0.18 | 0
0.2 | 0
0.22 | 0
0.24 | 0
0.26 | 0
0.28 | 0
0.3 | 1
0.32 | 0
0.34 | 0
0.36 | 0
0.38 | 0
0.4 | 0
0.42 | 0
0.44 | 0
0.46 | 1
0.48 | 0
0.5 | 0
0.52 | 1
0.54 | 1
0.56 | 1
0.58 | 2
0.6 | 1
0.62 | 0
0.64 | 1
0.66 | 5
0.68 | 5
0.7 | 6
0.72 | 3
0.74 | 5
0.76 | 7
0.78 | 7
0.8 | 13
0.82 | 27
0.84 | 12
0.86 | 17
0.88 | 2
0.9 | 1
0.92 | 0
0.94 | 0
0.96 | 0
0.98 | 0
1 | 0
More | 0

## 11-12 Before
Bin | Frequency Before 11-12 | Frequency After 11-12
0 | 0 | 0
0.02 | 0 | 0
0.04 | 0 | 0
0.06 | 0 | 0
0.08 | 0 | 0
0.1 | 0 | 0
0.12 | 0 | 0
0.14 | 0 | 0
0.16 | 0 | 0
0.18 | 0 | 0
0.2 | 0 | 0
0.22 | 0 | 0
0.24 | 0 | 0
0.26 | 0 | 0
0.28 | 0 | 0
0.3 | 0 | 0
0.32 | 0 | 0
0.34 | 0 | 0
0.36 | 0 | 0
0.38 | 0 | 0
0.4 | 0 | 0
0.42 | 0 | 0
0.44 | 0 | 0
0.46 | 0 | 0
0.48 | 0 | 0
0.5 | 0 | 0
0.52 | 0 | 0
0.54 | 0 | 2
0.56 | 0 | 2
0.58 | 1 | 0
0.6 | 1 | 1
0.62 | 1 | 0
0.64 | 1 | 1
0.66 | 0 | 2
0.68 | 1 | 3
0.7 | 0 | 0
0.72 | 1 | 1
0.74 | 2 | 0
0.76 | 5 | 2
0.78 | 7 | 6
0.8 | 2 | 2
0.82 | 1 | 1
0.84 | 0 | 0
0.86 | 0 | 0
0.88 | 0 | 0
0.9 | 1 | 1
0.92 | 0 | 0
0.94 | 0 | 0
0.96 | 0 | 0
0.98 | 0 | 0
1 | 0 | 0
More | 0

## 11-12 After
Bin | Frequency
0 | 0
0.02 | 0
0.04 | 0
0.06 | 0
0.08 | 0
0.1 | 0
0.12 | 0
0.14 | 0
0.16 | 0
0.18 | 0
0.2 | 0
0.22 | 0
0.24 | 0
0.26 | 0
0.28 | 0
0.3 | 0
0.32 | 0
0.34 | 0
0.36 | 0
0.38 | 0
0.4 | 0
0.42 | 0
0.44 | 0
0.46 | 0
0.48 | 0
0.5 | 0
0.52 | 0
0.54 | 2
0.56 | 2
0.58 | 0
0.6 | 1
0.62 | 0
0.64 | 1
0.66 | 2
0.68 | 3
0.7 | 0
0.72 | 1
0.74 | 0
0.76 | 2
0.78 | 6
0.8 | 2
0.82 | 1
0.84 | 0
0.86 | 0
0.88 | 0
0.9 | 1
0.92 | 0
0.94 | 0
0.96 | 0
0.98 | 0
1 | 0
More | 0

## 13-18 Before
Bin | Frequency 13-18 After | Frequency 13-18 After
0 | 0 | 0
0.02 | 0 | 0
0.04 | 0 | 0
0.06 | 0 | 0
0.08 | 0 | 0
0.1 | 0 | 0
0.12 | 0 | 0
0.14 | 0 | 0
0.16 | 0 | 0
0.18 | 0 | 0
0.2 | 1 | 0
0.22 | 0 | 0
0.24 | 1 | 0
0.26 | 0 | 0
0.28 | 0 | 0
0.3 | 0 | 0
0.32 | 0 | 0
0.34 | 0 | 0
0.36 | 0 | 0
0.38 | 0 | 0
0.4 | 0 | 0
0.42 | 0 | 1
0.44 | 4 | 2
0.46 | 3 | 2
0.48 | 2 | 2
0.5 | 3 | 3
0.52 | 3 | 3
0.54 | 2 | 4
0.56 | 2 | 3
0.58 | 1 | 1
0.6 | 4 | 0
0.62 | 1 | 3
0.64 | 8 | 3
0.66 | 3 | 3
0.68 | 6 | 7
0.7 | 9 | 3
0.72 | 5 | 3
0.74 | 5 | 3
0.76 | 3 | 4
0.78 | 4 | 6
0.8 | 1 | 2
0.82 | 0 | 5
0.84 | 1 | 3
0.86 | 0 | 2
0.88 | 0 | 1
0.9 | 0 | 2
0.92 | 0 | 1
0.94 | 0 | 0
0.96 | 0 | 0
0.98 | 0 | 0
1 | 0 | 0
More | 0

## 13-18 After
Bin | Frequency
0 | 0
0.02 | 0
0.04 | 0
0.06 | 0
0.08 | 0
0.1 | 0
0.12 | 0
0.14 | 0
0.16 | 0
0.18 | 0
0.2 | 0
0.22 | 0
0.24 | 0
0.26 | 0
0.28 | 0
0.3 | 0
0.32 | 0
0.34 | 0
0.36 | 0
0.38 | 0
0.4 | 0
0.42 | 1
0.44 | 2
0.46 | 2
0.48 | 2
0.5 | 3
0.52 | 3
0.54 | 4
0.56 | 3
0.58 | 1
0.6 | 0
0.62 | 3
0.64 | 3
0.66 | 3
0.68 | 7
0.7 | 3
0.72 | 3
0.74 | 3
0.76 | 4
0.78 | 6
0.8 | 2
0.82 | 5
0.84 | 3
0.86 | 2
0.88 | 1
0.9 | 2
0.92 | 1
0.94 | 0
0.96 | 0
0.98 | 0
1 | 0
More | 0

## Sheet1
Reflectivity Before and After Re-coating and Retesting
| WC | U1 |  | U2 |  | U3 |  | U4 |  | U5 |  | U6
|  | Before | After | Before | After | Before | After | Before | After | Before | After | Before | After
| 1 | 0.6672276 | 0.6672276 | 0.6704176 | 0.6704176 | 0.5594212 | 0.7669476 | 0.5132432 | 0.5132432 | 0.3985354 | 0.8593241 | 0.72 | 0.8057633
| 2 | 0.2564217 | 0.7398375 | 0.6200172 | 0.8486843 | 0.6353381 | 0.6353381 | 0.8580825 | 0.8580825 | 0.365706 | 0.851232 | 0.7746962 | 0.7746962
| 3 | 0.6981141 | 0.6981141 | 0.6420427 | 0.6420427 | 0.3753257 | 0.8343115 | 0.4187958 | 0.8483421 | 0.3348854 | 0.7323824 | 0.4989333 | 0.8231068
| 4 | 0.3329124 | 0.7467115 | 0.7902648 | 0.7902648 | 0.5681165 | 0.57 | 0.7533372 | 0.8416499 | 0.3230572 | 0.537302 | 0.4596061 | 0.8004851
| 5 | 0.3220541 | 0.8092794 | 0.702338 | 0.7124828 | 0.7088674 | 0.8091926 | 0.73 | 0.7462592 | 0.448989 | 0.8570589 | 0.8863361 | 0.8863361
| 6 | 0.5655966 | 0.8603972 | 0.6862556 | 0.6862556 | 0.5864372 | 0.8110557 | 0.5512072 | 0.7819556 | 0.3279377 | 0.8169884 | 0.4377487 | 0.7948178
| 7 | 0.3094291 | 0.8004815 | 0.6766675 | 0.6766675 | 0.7114284 | 0.8135606 | 0.7456054 | 0.69 | 0.4019558 | 0.8086901 | 0.3704327 | 0.8269657
| 8 | 0.3287865 | 0.8706353 | 0.5312499 | 0.7542833 | 0.7643804 | 0.7375397 | 0.7834001 | 0.7834001 | 0.4316447 | 0.8405775 | 0.5243327 | 0.8482084
LEFT | 9 | 0.6895277 | 0.6895277 | 0.4675419 | 0.8411475 | 0.6655175 | 0.6655175 | 0.7430884 | 0.7644283 | 0.4526826 | 0.8214034 | 0.5476879 | 0.8445208
| 10 | 0.3331295 | 0.8297007 | 0.6848499 | 0.82 | 0.7094356 | 0.8138157 | 0.6755105 | 0.6755105 | 0.07719044 | 0.07719044 | 0.4216433 | 0.802806
| 11 | 0.7784672 | 0.7784672 | 0.7878111 | 0.7878111 | 0.7688563 | 0.7688563 | 0.635004 | 0.64 | 0.7730407 | 0.7730407 | 0.7730856 | 0.7730856
| 12 | 0.7667869 | 0.7667869 | 0.560932 | 0.56 | 0.7625848 | 0.5235265 | 0.7309811 | 0.6454607 | 0.6037803 | 0.6 | 0.7547892 | 0.6455645
| 13 | 0.2 | 0.55 | 0.7151965 | 0.72 | 0.4583807 | 0.53 | 0.7235498 | 0.886483 | 0.6866649 | 0.7039558 | 0.4999267 | 0.5
| 14 | 0.5055928 | 0.51 | 0.5899951 | 0.6998725 | 0.433403 | 0.4810952 | 0.6302907 | 0.63 | 0.6179274 | 0.62 | 0.4449567 | 0.44
| 15 | 0.4678389 | 0.7700326 | 0.4884373 | 0.48 | 0.6331215 | 0.63 | 0.82166 | 0.82166 | 0.6487744 | 0.65 | 0.67 | 0.67
| 16 | 0.7216717 | 0.8600201 | 0.7230159 | 0.8120315 | 0.7483906 | 0.8156294 | 0.7068979 | 0.6918326 | 0.6956876 | 0.8877854 | 0.5679018 | 0.45
| 17 | 0.657028 | 0.7256548 | 0.7782563 | 0.7782563 | 0.5925891 | 0.78 | 0.518022 | 0.52 | 0.5397043 | 0.54 | 0.1887918 | 0.8026861
| 18 | 0.7676084 | 0.7676084 | 0.7834649 | 0.7834649 | 0.7602101 | 0.6802842 | 0.6292323 | 0.53 | 0.6880101 | 0.73 | 0.6891098 | 0.62 | Small Copper |  |  |  |  | Medium Plastic |  |  |  |  | Large Copper
[14 empty] | 1-10 |  |  |  |  | 11-12 |  |  |  |  | 13-18
| 1 | 0.3028165 | 0.8108455 | 0.6984323 | 0.6533923 | 0.5562707 | 0.5562707 | 0.8134536 | 0.8134536 | 0.4414795 | 0.8099844 | 0.7977954 | 0.7977954
| 2 | 0.3639549 | 0.8288874 | 0.5924728 | 0.59 | 0.6312752 | 0.6911292 | 0.6520531 | 0.6520531 | 0.3694003 | 0.8511729 | 0.3830119 | 0.8160534
| 3 | 0.4473568 | 0.8353749 | 0.6547108 | 0.6547108 | 0.71 | 0.71 | 0.5053791 | 0.7312667 | 0.3882128 | 0.8097941 | 0.4739219 | 0.7914921
| 4 | 0.2656964 | 0.7843397 | 0.7629031 | 0.7629031 | 0.7618209 | 0.7618209 | 0.6414656 | 0.7681821 | 0.8088284 | 0.8088284 | 0.405465 | 0.8387912
| 5 | 0.2652624 | 0.7976956 | 0.7211642 | 0.8161808 | 0.5135317 | 0.8390173 | 0.6943033 | 0.6943033 | 0.650442 | 0.8034491 | 0.2412036 | 0.8067909
| 6 | 0.4544446 | 0.833292 | 0.6503974 | 0.6503974 | 0.6050106 | 0.8061256 | 0.7758916 | 0.7758916 | 0.4175117 | 0.8406549 | 0.571533 | 0.571533
| 7 | 0.4908603 | 0.8591185 | 0.6484675 | 0.8451314 | 0.8094355 | 0.7524116 | 0.831885 | 0.831885 | 0.4095524 | 0.8107398 | 0.5441329 | 0.7905817
| 8 | 0.4590296 | 0.4590296 | 0.5643736 | 0.8019088 | 0.7557077 | 0.7557077 | 0.7433707 | 0.7837268 | 0.5025066 | 0.8134211 | 0.3183801 | 0.8157675
RIGHT | 9 | 0.5432519 | 0.7973939 | 0.7819663 | 0.7819663 | 0.7454205 | 0.7454205 | 0.7211312 | 0.7211312 | 0.4689737 | 0.8400622 | 0.4696202 | 0.8599304
| 10 | 0.3039538 | 0.3 | 0.7149514 | 0.7149514 | 0.7453143 | 0.7453143 | 0.8264674 | 0.8264674 | 0.3860704 | 0.7827879 | 0.4358326 | 0.8111686
| 11 | 0.5948946 | 0.59 | 0.7998093 | 0.7998093 | 0.7557468 | 0.7557468 | 0.740392 | 0.6610178 | 0.6773773 | 0.5579242 | 0.7498026 | 0.7498026
| 12 | 0.7219506 | 0.6782058 | 0.7720545 | 0.7720545 | 0.7095272 | 0.7095272 | 0.743997 | 0.6794253 | 0.8964679 | 0.8964679 | 0.8027867 | 0.8027867
| 13 | 0.7302933 | 0.8220721 | 0.6930515 | 0.8496888 | 0.4849187 | 0.5 | 0.6753012 | 0.6753012 | 0.749846 | 0.749846 | 0.6388916 | 0.753463
| 14 | 0.5948613 | 0.66 | 0.4395128 | 0.44 | 0.5338291 | 0.5468368 | 0.4599052 | 0.46 | 0.6828824 | 0.67 | 0.664146 | 0.664146
| 15 | 0.6970228 | 0.7485487 | 0.7132944 | 0.73 | 0.4762262 | 0.48 | 0.6395456 | 0.64 | 0.7008833 | 0.68 | 0.4244483 | 0.42
| 16 | 0.6638537 | 0.91 | 0.7692374 | 0.7692374 | 0.6620707 | 0.8080478 | 0.5186335 | 0.52 | 0.6951079 | 0.6673357 | 0.6216081 | 0.62
| 17 | 0.7422468 | 0.8182942 | 0.4313726 | 0.53 | 0.6363573 | 0.7179476 | 0.71 | 0.7528459 | 0.6860205 | 0.7641901 | 0.6575143 | 0.66
| 18 | 0.5446505 | 0.58 | 0.7380261 | 0.8576485 | 0.6260511 | 0.68 | 0.660244 | 0.7932781 | 0.5490073 | 0.5490073 | 0.592034 | 0.8370147
Re-arrangement
|  | Before | After | Bins | [11 empty] | Before | After |  |  | Before | After |  |  | Before | After
U1 L | 1 | 0.6672276 | 0.6672276 | 0 | [9 empty] | U1 L | 1 | 0.6672276 | 0.6672276 | U1 L | 11 | 0.7784672 | 0.7784672 | U1 L | 13 | 0.22 | 0.55
| 2 | 0.2564217 | 0.7398375 | 0.02 | [10 empty] | 2 | 0.2564217 | 0.7398375 |  | 12 | 0.7667869 | 0.7667869 |  | 14 | 0.5055928 | 0.51
| 3 | 0.6981141 | 0.6981141 | 0.04 | [10 empty] | 3 | 0.6981141 | 0.6981141 | [5 empty] | 15 | 0.4678389 | 0.7700326
| 4 | 0.3329124 | 0.7467115 | 0.06 | [10 empty] | 4 | 0.3329124 | 0.7467115 | U1 R | 11 | 0.5948946 | 0.52594 |  | 16 | 0.7216717 | 0.8600201
| 5 | 0.3220541 | 0.8092794 | 0.08 | [10 empty] | 5 | 0.3220541 | 0.8092794 |  | 12 | 0.7219506 | 0.6782058 |  | 17 | 0.657028 | 0.7256548
| 6 | 0.5655966 | 0.8603972 | 0.1 | [10 empty] | 6 | 0.5655966 | 0.8603972 | [5 empty] | 18 | 0.7676084 | 0.7676084
| 7 | 0.3094291 | 0.8004815 | 0.12 | [10 empty] | 7 | 0.3094291 | 0.8004815 | U2 L | 11 | 0.7878111 | 0.7878111
| 8 | 0.3287865 | 0.8706353 | 0.14 | [10 empty] | 8 | 0.3287865 | 0.8706353 |  | 12 | 0.560932 | 0.56 | U1 R | 13 | 0.7302933 | 0.8220721
| 9 | 0.6895277 | 0.6895277 | 0.16 | [10 empty] | 9 | 0.6895277 | 0.6895277 | [5 empty] | 14 | 0.5948613 | 0.66
| 10 | 0.3331295 | 0.8297007 | 0.18 | [10 empty] | 10 | 0.3331295 | 0.8297007 | U2 R | 11 | 0.7998093 | 0.7998093 |  | 15 | 0.6970228 | 0.7485487
U1 L | 11 | 0.7784672 | 0.7784672 | 0.2 | [14 empty] | 12 | 0.7720545 | 0.7720545 |  | 16 | 0.6638537 | 0.91
| 12 | 0.7667869 | 0.7667869 | 0.22 | [9 empty] | U1 R | 1 | 0.3028165 | 0.8108455 | [5 empty] | 17 | 0.7422468 | 0.8182942
U1 L | 13 | 0.22 | 0.55 | 0.24 | [10 empty] | 2 | 0.3639549 | 0.8288874 | U3 L | 11 | 0.7688563 | 0.7688563 |  | 18 | 0.5446505 | 0.58
| 14 | 0.5055928 | 0.51 | 0.26 | [10 empty] | 3 | 0.4473568 | 0.8353749 |  | 12 | 0.7625848 | 0.5235265
| 15 | 0.4678389 | 0.7700326 | 0.28 | [10 empty] | 4 | 0.2656964 | 0.7843397 |  |  |  |  | U2 L | 13 | 0.7151965 | 0.72
| 16 | 0.7216717 | 0.8600201 | 0.3 | [10 empty] | 5 | 0.2652624 | 0.7976956 | U3 R | 11 | 0.7557468 | 0.7557468 |  | 14 | 0.5899951 | 0.6998725
| 17 | 0.657028 | 0.7256548 | 0.32 | [10 empty] | 6 | 0.4544446 | 0.833292 |  | 12 | 0.7095272 | 0.7095272 |  | 15 | 0.4884373 | 0.48
| 18 | 0.7676084 | 0.7676084 | 0.34 | [10 empty] | 7 | 0.4908603 | 0.8591185 | [5 empty] | 16 | 0.7230159 | 0.8120315
|  |  |  | 0.36 | [10 empty] | 8 | 0.4590296 | 0.4590296 | U4 L | 11 | 0.635004 | 0.64 |  | 17 | 0.7782563 | 0.7782563
U1 R | 1 | 0.3028165 | 0.8108455 | 0.38 | [10 empty] | 9 | 0.5432519 | 0.7973939 |  | 12 | 0.7309811 | 0.6454607 |  | 18 | 0.7834649 | 0.7834649
| 2 | 0.3639549 | 0.8288874 | 0.4 | [10 empty] | 10 | 0.3039538 | 0.3
| 3 | 0.4473568 | 0.8353749 | 0.42 | [13 empty] | U4 R | 11 | 0.740392 | 0.6610178 | U2 R | 13 | 0.6930515 | 0.8496888
| 4 | 0.2656964 | 0.7843397 | 0.44 | [9 empty] | U2 L | 1 | 0.6704176 | 0.6704176 |  | 12 | 0.743997 | 0.6794253 |  | 14 | 0.4395128 | 0.44
| 5 | 0.2652624 | 0.7976956 | 0.46 | [10 empty] | 2 | 0.6200172 | 0.8486843 | [5 empty] | 15 | 0.7132944 | 0.73
| 6 | 0.4544446 | 0.833292 | 0.48 | [10 empty] | 3 | 0.6420427 | 0.6420427 | U5 L | 11 | 0.7730407 | 0.7730407 |  | 16 | 0.7692374 | 0.7692374
| 7 | 0.4908603 | 0.8591185 | 0.5 | [10 empty] | 4 | 0.7902648 | 0.7902648 |  | 12 | 0.6037803 | 0.6 |  | 17 | 0.4313726 | 0.53
| 8 | 0.4590296 | 0.4590296 | 0.52 | [10 empty] | 5 | 0.702338 | 0.7124828 | [5 empty] | 18 | 0.7380261 | 0.8576485
| 9 | 0.5432519 | 0.7973939 | 0.54 | [10 empty] | 6 | 0.6862556 | 0.6862556 | U5 R | 11 | 0.6773773 | 0.5579242
| 10 | 0.3039538 | 0.3 | 0.56 | [10 empty] | 7 | 0.6766675 | 0.6766675 |  | 12 | 0.8964679 | 0.8964679 | U3 L | 13 | 0.4583807 | 0.53
U1 R | 11 | 0.5948946 | 0.52594 | 0.58 | [10 empty] | 8 | 0.5312499 | 0.7542833 | [5 empty] | 14 | 0.433403 | 0.4810952
| 12 | 0.7219506 | 0.6782058 | 0.6 | [10 empty] | 9 | 0.4675419 | 0.8411475 | U6 L | 11 | 0.7730856 | 0.7730856 |  | 15 | 0.6331215 | 0.63
U1 R | 13 | 0.7302933 | 0.8220721 | 0.62 | [10 empty] | 10 | 0.6848499 | 0.82 |  | 12 | 0.7547892 | 0.6455645 |  | 16 | 0.7483906 | 0.8156294
| 14 | 0.5948613 | 0.66 | 0.64 | [18 empty] | 17 | 0.5925891 | 0.78
| 15 | 0.6970228 | 0.7485487 | 0.66 | [9 empty] | U2 R | 1 | 0.6984323 | 0.6533923 | U6 R | 11 | 0.7498026 | 0.7498026 |  | 18 | 0.7602101 | 0.6802842
| 16 | 0.6638537 | 0.91 | 0.68 | [10 empty] | 2 | 0.5924728 | 0.59 |  | 12 | 0.8027867 | 0.8027867
| 17 | 0.7422468 | 0.8182942 | 0.7 | [10 empty] | 3 | 0.6547108 | 0.6547108 |  |  |  |  | U3 R | 13 | 0.4849187 | 0.5
| 18 | 0.5446505 | 0.58 | 0.72 | [10 empty] | 4 | 0.7629031 | 0.7629031 | [5 empty] | 14 | 0.5338291 | 0.5468368
|  |  |  | 0.74 | [10 empty] | 5 | 0.7211642 | 0.8161808 | [5 empty] | 15 | 0.4762262 | 0.48
U2 L | 1 | 0.6704176 | 0.6704176 | 0.76 | [10 empty] | 6 | 0.6503974 | 0.6503974 | [5 empty] | 16 | 0.6620707 | 0.8080478
| 2 | 0.6200172 | 0.8486843 | 0.78 | [10 empty] | 7 | 0.6484675 | 0.8451314 | [5 empty] | 17 | 0.6363573 | 0.7179476
| 3 | 0.6420427 | 0.6420427 | 0.8 | [10 empty] | 8 | 0.5643736 | 0.8019088 | [5 empty] | 18 | 0.6260511 | 0.68
| 4 | 0.7902648 | 0.7902648 | 0.82 | [10 empty] | 9 | 0.7819663 | 0.7819663
| 5 | 0.702338 | 0.7124828 | 0.84 | [10 empty] | 10 | 0.7149514 | 0.7149514 |  |  |  |  | U4 L | 13 | 0.7235498 | 0.886483
| 6 | 0.6862556 | 0.6862556 | 0.86 | [18 empty] | 14 | 0.6302907 | 0.63
| 7 | 0.6766675 | 0.6766675 | 0.88 | [9 empty] | U3 L | 1 | 0.5594212 | 0.7669476 | [5 empty] | 15 | 0.82166 | 0.82166
| 8 | 0.5312499 | 0.7542833 | 0.9 | [10 empty] | 2 | 0.6353381 | 0.6353381 | [5 empty] | 16 | 0.7068979 | 0.6918326
| 9 | 0.4675419 | 0.8411475 | 0.92 | [10 empty] | 3 | 0.3753257 | 0.8343115 | [5 empty] | 17 | 0.518022 | 0.52
| 10 | 0.6848499 | 0.82 | 0.94 | [10 empty] | 4 | 0.5681165 | 0.57 | [5 empty] | 18 | 0.6292323 | 0.53
U2 L | 11 | 0.7878111 | 0.7878111 | 0.96 | [10 empty] | 5 | 0.7088674 | 0.8091926
| 12 | 0.560932 | 0.56 | 0.98 | [10 empty] | 6 | 0.5864372 | 0.8110557 |  |  |  |  | U4 R | 13 | 0.6753012 | 0.6753012
U2 L | 13 | 0.7151965 | 0.72 | 1 | [10 empty] | 7 | 0.7114284 | 0.8135606 | [5 empty] | 14 | 0.4599052 | 0.46
| 14 | 0.5899951 | 0.6998725 | [11 empty] | 8 | 0.7643804 | 0.7375397 | [5 empty] | 15 | 0.6395456 | 0.64
| 15 | 0.4884373 | 0.48 | [11 empty] | 9 | 0.6655175 | 0.6655175 | [5 empty] | 16 | 0.5186335 | 0.52
| 16 | 0.7230159 | 0.8120315 | [11 empty] | 10 | 0.7094356 | 0.8138157 | [5 empty] | 17 | 0.71 | 0.7528459
| 17 | 0.7782563 | 0.7782563 | [19 empty] | 18 | 0.660244 | 0.7932781
| 18 | 0.7834649 | 0.7834649 | [10 empty] | U3 R | 1 | 0.5562707 | 0.5562707
[15 empty] | 2 | 0.6312752 | 0.6911292 |  |  |  |  | U5 L | 13 | 0.6866649 | 0.7039558
U2 R | 1 | 0.6984323 | 0.6533923 | [11 empty] | 3 | 0.71 | 0.72 | [5 empty] | 14 | 0.6179274 | 0.62
| 2 | 0.5924728 | 0.59 | [11 empty] | 4 | 0.7618209 | 0.7618209 | [5 empty] | 15 | 0.6487744 | 0.65
| 3 | 0.6547108 | 0.6547108 | [11 empty] | 5 | 0.5135317 | 0.8390173 | [5 empty] | 16 | 0.6956876 | 0.8877854
| 4 | 0.7629031 | 0.7629031 | [11 empty] | 6 | 0.6050106 | 0.8061256 | [5 empty] | 17 | 0.5397043 | 0.54
| 5 | 0.7211642 | 0.8161808 | [11 empty] | 7 | 0.8094355 | 0.7524116 | [5 empty] | 18 | 0.6880101 | 0.73
| 6 | 0.6503974 | 0.6503974 | [11 empty] | 8 | 0.7557077 | 0.7557077
| 7 | 0.6484675 | 0.8451314 | [11 empty] | 9 | 0.7454205 | 0.7454205 |  |  |  |  | U5 R | 13 | 0.749846 | 0.749846
| 8 | 0.5643736 | 0.8019088 | [11 empty] | 10 | 0.7453143 | 0.7453143 | [5 empty] | 14 | 0.6828824 | 0.67
| 9 | 0.7819663 | 0.7819663 | [19 empty] | 15 | 0.7008833 | 0.68
| 10 | 0.7149514 | 0.7149514 | [10 empty] | U4 L | 1 | 0.5132432 | 0.5132432 | [5 empty] | 16 | 0.6951079 | 0.6673357
U2 R | 11 | 0.7998093 | 0.7998093 | [11 empty] | 2 | 0.8580825 | 0.8580825 | [5 empty] | 17 | 0.6860205 | 0.7641901
| 12 | 0.7720545 | 0.7720545 | [11 empty] | 3 | 0.4187958 | 0.8483421 | [5 empty] | 18 | 0.5490073 | 0.5490073
U2 R | 13 | 0.6930515 | 0.8496888 | [11 empty] | 4 | 0.7533372 | 0.8416499
| 14 | 0.4395128 | 0.44 | [11 empty] | 5 | 0.73 | 0.7462592 |  |  |  |  | U6 L | 13 | 0.4999267 | 0.5
| 15 | 0.7132944 | 0.73 | [11 empty] | 6 | 0.5512072 | 0.7819556 | [5 empty] | 14 | 0.4449567 | 0.44
| 16 | 0.7692374 | 0.7692374 | [11 empty] | 7 | 0.7456054 | 0.69 | [5 empty] | 15 | 0.67 | 0.67
| 17 | 0.4313726 | 0.53 | [11 empty] | 8 | 0.7834001 | 0.7834001 | [5 empty] | 16 | 0.5679018 | 0.45
| 18 | 0.7380261 | 0.8576485 | [11 empty] | 9 | 0.7430884 | 0.7644283 | [5 empty] | 17 | 0.1887918 | 0.8026861
[15 empty] | 10 | 0.6755105 | 0.6755105 | [5 empty] | 18 | 0.6891098 | 0.62
U3 L | 1 | 0.5594212 | 0.7669476
| 2 | 0.6353381 | 0.6353381 | [10 empty] | U4 R | 1 | 0.8134536 | 0.8134536 |  |  |  |  | U6 R | 13 | 0.6388916 | 0.753463
| 3 | 0.3753257 | 0.8343115 | [11 empty] | 2 | 0.6520531 | 0.6520531 | [5 empty] | 14 | 0.664146 | 0.664146
| 4 | 0.5681165 | 0.57 | [11 empty] | 3 | 0.5053791 | 0.7312667 | [5 empty] | 15 | 0.4244483 | 0.42
| 5 | 0.7088674 | 0.8091926 | [11 empty] | 4 | 0.6414656 | 0.7681821 | [5 empty] | 16 | 0.6216081 | 0.62
| 6 | 0.5864372 | 0.8110557 | [11 empty] | 5 | 0.6943033 | 0.6943033 | [5 empty] | 17 | 0.6575143 | 0.66
| 7 | 0.7114284 | 0.8135606 | [11 empty] | 6 | 0.7758916 | 0.7758916 | [5 empty] | 18 | 0.592034 | 0.8370147
| 8 | 0.7643804 | 0.7375397 | [11 empty] | 7 | 0.831885 | 0.831885
| 9 | 0.6655175 | 0.6655175 | [11 empty] | 8 | 0.7433707 | 0.7837268
| 10 | 0.7094356 | 0.8138157 | [11 empty] | 9 | 0.7211312 | 0.7211312
U3 L | 11 | 0.7688563 | 0.7688563 | [11 empty] | 10 | 0.8264674 | 0.8264674
| 12 | 0.7625848 | 0.5235265
U3 L | 13 | 0.4583807 | 0.53 | [10 empty] | U5 L | 1 | 0.3985354 | 0.8593241
| 14 | 0.433403 | 0.4810952 | [11 empty] | 2 | 0.365706 | 0.851232
| 15 | 0.6331215 | 0.63 | [11 empty] | 3 | 0.3348854 | 0.7323824
| 16 | 0.7483906 | 0.8156294 | [11 empty] | 4 | 0.3230572 | 0.537302
| 17 | 0.5925891 | 0.78 | [11 empty] | 5 | 0.448989 | 0.8570589
| 18 | 0.7602101 | 0.6802842 | [11 empty] | 6 | 0.3279377 | 0.8169884
[15 empty] | 7 | 0.4019558 | 0.8086901
U3 R | 1 | 0.5562707 | 0.5562707 | [11 empty] | 8 | 0.4316447 | 0.8405775
| 2 | 0.6312752 | 0.6911292 | [11 empty] | 9 | 0.4526826 | 0.8214034
| 3 | 0.71 | 0.72 | [11 empty] | 10 | 0.07719044 | 0.07719044
| 4 | 0.7618209 | 0.7618209
| 5 | 0.5135317 | 0.8390173 | [10 empty] | U5 R | 1 | 0.4414795 | 0.8099844
| 6 | 0.6050106 | 0.8061256 | [11 empty] | 2 | 0.3694003 | 0.8511729
| 7 | 0.8094355 | 0.7524116 | [11 empty] | 3 | 0.3882128 | 0.8097941
| 8 | 0.7557077 | 0.7557077 | [11 empty] | 4 | 0.8088284 | 0.8088284
| 9 | 0.7454205 | 0.7454205 | [11 empty] | 5 | 0.650442 | 0.8034491
| 10 | 0.7453143 | 0.7453143 | [11 empty] | 6 | 0.4175117 | 0.8406549
U3 R | 11 | 0.7557468 | 0.7557468 | [11 empty] | 7 | 0.4095524 | 0.8107398
| 12 | 0.7095272 | 0.7095272 | [11 empty] | 8 | 0.5025066 | 0.8134211
U3 R | 13 | 0.4849187 | 0.5 | [11 empty] | 9 | 0.4689737 | 0.8400622
| 14 | 0.5338291 | 0.5468368 | [11 empty] | 10 | 0.3860704 | 0.7827879
| 15 | 0.4762262 | 0.48
| 16 | 0.6620707 | 0.8080478 | [10 empty] | U6 L | 1 | 0.72 | 0.8057633
| 17 | 0.6363573 | 0.7179476 | [11 empty] | 2 | 0.7746962 | 0.7746962
| 18 | 0.6260511 | 0.68 | [11 empty] | 3 | 0.4989333 | 0.8231068
[15 empty] | 4 | 0.4596061 | 0.8004851
U4 L | 1 | 0.5132432 | 0.5132432 | [11 empty] | 5 | 0.8863361 | 0.8863361
| 2 | 0.8580825 | 0.8580825 | [11 empty] | 6 | 0.4377487 | 0.7948178
| 3 | 0.4187958 | 0.8483421 | [11 empty] | 7 | 0.3704327 | 0.8269657
| 4 | 0.7533372 | 0.8416499 | [11 empty] | 8 | 0.5243327 | 0.8482084
| 5 | 0.73 | 0.7462592 | [11 empty] | 9 | 0.5476879 | 0.8445208
| 6 | 0.5512072 | 0.7819556 | [11 empty] | 10 | 0.4216433 | 0.802806
| 7 | 0.7456054 | 0.69
| 8 | 0.7834001 | 0.7834001 | [10 empty] | U6 R | 1 | 0.7977954 | 0.7977954
| 9 | 0.7430884 | 0.7644283 | [11 empty] | 2 | 0.3830119 | 0.8160534
| 10 | 0.6755105 | 0.6755105 | [11 empty] | 3 | 0.4739219 | 0.7914921
U4 L | 11 | 0.635004 | 0.64 | [11 empty] | 4 | 0.405465 | 0.8387912
| 12 | 0.7309811 | 0.6454607 | [11 empty] | 5 | 0.2412036 | 0.8067909
U4 L | 13 | 0.7235498 | 0.886483 | [11 empty] | 6 | 0.571533 | 0.571533
| 14 | 0.6302907 | 0.63 | [11 empty] | 7 | 0.5441329 | 0.7905817
| 15 | 0.82166 | 0.82166 | [11 empty] | 8 | 0.3183801 | 0.8157675
| 16 | 0.7068979 | 0.6918326 | [11 empty] | 9 | 0.4696202 | 0.8599304
| 17 | 0.518022 | 0.52 | [11 empty] | 10 | 0.4358326 | 0.8111686
| 18 | 0.6292323 | 0.53
U4 R | 1 | 0.8134536 | 0.8134536
| 2 | 0.6520531 | 0.6520531
| 3 | 0.5053791 | 0.7312667
| 4 | 0.6414656 | 0.7681821
| 5 | 0.6943033 | 0.6943033
| 6 | 0.7758916 | 0.7758916
| 7 | 0.831885 | 0.831885
| 8 | 0.7433707 | 0.7837268
| 9 | 0.7211312 | 0.7211312
| 10 | 0.8264674 | 0.8264674
U4 R | 11 | 0.740392 | 0.6610178
| 12 | 0.743997 | 0.6794253
U4 R | 13 | 0.6753012 | 0.6753012
| 14 | 0.4599052 | 0.46
| 15 | 0.6395456 | 0.64
| 16 | 0.5186335 | 0.52
| 17 | 0.71 | 0.7528459
| 18 | 0.660244 | 0.7932781
U5 L | 1 | 0.3985354 | 0.8593241
| 2 | 0.365706 | 0.851232
| 3 | 0.3348854 | 0.7323824
| 4 | 0.3230572 | 0.537302
| 5 | 0.448989 | 0.8570589
| 6 | 0.3279377 | 0.8169884
| 7 | 0.4019558 | 0.8086901
| 8 | 0.4316447 | 0.8405775
| 9 | 0.4526826 | 0.8214034
| 10 | 0.07719044 | 0.07719044
U5 L | 11 | 0.7730407 | 0.7730407
| 12 | 0.6037803 | 0.6
U5 L | 13 | 0.6866649 | 0.7039558
| 14 | 0.6179274 | 0.62
| 15 | 0.6487744 | 0.65
| 16 | 0.6956876 | 0.8877854
| 17 | 0.5397043 | 0.54
| 18 | 0.6880101 | 0.73
U5 R | 1 | 0.4414795 | 0.8099844
| 2 | 0.3694003 | 0.8511729
| 3 | 0.3882128 | 0.8097941
| 4 | 0.8088284 | 0.8088284
| 5 | 0.650442 | 0.8034491
| 6 | 0.4175117 | 0.8406549
| 7 | 0.4095524 | 0.8107398
| 8 | 0.5025066 | 0.8134211
| 9 | 0.4689737 | 0.8400622
| 10 | 0.3860704 | 0.7827879
U5 R | 11 | 0.6773773 | 0.5579242
| 12 | 0.8964679 | 0.8964679
U5 R | 13 | 0.749846 | 0.749846
| 14 | 0.6828824 | 0.67
| 15 | 0.7008833 | 0.68
| 16 | 0.6951079 | 0.6673357
| 17 | 0.6860205 | 0.7641901
| 18 | 0.5490073 | 0.5490073
U6 L | 1 | 0.72 | 0.8057633
| 2 | 0.7746962 | 0.7746962
| 3 | 0.4989333 | 0.8231068
| 4 | 0.4596061 | 0.8004851
| 5 | 0.8863361 | 0.8863361
| 6 | 0.4377487 | 0.7948178
| 7 | 0.3704327 | 0.8269657
| 8 | 0.5243327 | 0.8482084
| 9 | 0.5476879 | 0.8445208
| 10 | 0.4216433 | 0.802806
U6 L | 11 | 0.7730856 | 0.7730856
| 12 | 0.7547892 | 0.6455645
U6 L | 13 | 0.4999267 | 0.5
| 14 | 0.4449567 | 0.44
| 15 | 0.67 | 0.67
| 16 | 0.5679018 | 0.45
| 17 | 0.1887918 | 0.8026861
| 18 | 0.6891098 | 0.62
U6 R | 1 | 0.7977954 | 0.7977954
| 2 | 0.3830119 | 0.8160534
| 3 | 0.4739219 | 0.7914921
| 4 | 0.405465 | 0.8387912
| 5 | 0.2412036 | 0.8067909
| 6 | 0.571533 | 0.571533
| 7 | 0.5441329 | 0.7905817
| 8 | 0.3183801 | 0.8157675
| 9 | 0.4696202 | 0.8599304
| 10 | 0.4358326 | 0.8111686
U6 R | 11 | 0.7498026 | 0.7498026
| 12 | 0.8027867 | 0.8027867
U6 R | 13 | 0.6388916 | 0.753463
| 14 | 0.664146 | 0.664146
| 15 | 0.4244483 | 0.42
| 16 | 0.6216081 | 0.62
| 17 | 0.6575143 | 0.66
| 18 | 0.592034 | 0.8370147